## Ni
Ni | T(℃) | H(max) | B(max) | T(K) | I(T) | T/θ | I/I0 | α | ブリルアン(1/2) | 直線(1) | 直線(2) | 直線(3) | 直線(4) | 直線(5) | 直線(6) | 直線(7) | 直線(8) | 直線(9) | 直線(10) | 直線(11) | 直線(12) | 直線(13) | 直線(14) | 直線(15) | 直線(16) | 直線(17) | 直線(18) | 直線(19) | 直線(20) | 21
| 23 | 7473.57 | 0.50931 | 296 | 0.4999254 | 0.4661417 | 0.95 | 0.1 | 0.09966799 | 0.04661417 | 0.05086614 | 0.05559055 | 0.06031496 | 0.06503937 | 0.06976378 | 0.07448819 | 0.0792126 | 0.0807874 | 0.0823622 | 0.08393701 | 0.08551181 | 0.08708661 | 0.08866142 | 0.09023622 | 0.09181102 | 0.09338583 | 0.09496063 | 0.09653543 | 0.09811024 | 0.09968504 | 2.1 | 0.9704519
| 50 | 7472.12 | 0.51464 | 323 | 0.5052554 | 0.5086614 | 0.9601285 | 0.2 | 0.1973753 | 0.09322835 | 0.1017323 | 0.1111811 | 0.1206299 | 0.1300787 | 0.1395276 | 0.1489764 | 0.1584252 | 0.1615748 | 0.1647244 | 0.167874 | 0.1710236 | 0.1741732 | 0.1773228 | 0.1804724 | 0.183622 | 0.1867717 | 0.1899213 | 0.1930709 | 0.1962205 | 0.1993701 | 1.9 | 0.9562375
| 80 | 7473.33 | 0.51037 | 353 | 0.5009854 | 0.5559055 | 0.9520143 | 0.3 | 0.2913126 | 0.1398425 | 0.1525984 | 0.1667717 | 0.1809449 | 0.1951181 | 0.2092913 | 0.2234646 | 0.2376378 | 0.2423622 | 0.2470866 | 0.251811 | 0.2565354 | 0.2612598 | 0.2659843 | 0.2707087 | 0.2754331 | 0.2801575 | 0.2848819 | 0.2896063 | 0.2943307 | 0.2990551 | 1.5 | 0.9051483
| 110 | 7472.12 | 0.50088 | 383 | 0.4914954 | 0.6031496 | 0.9339806 | 0.4 | 0.379949 | 0.1864567 | 0.2034646 | 0.2223622 | 0.2412598 | 0.2601575 | 0.2790551 | 0.2979528 | 0.3168504 | 0.3231496 | 0.3294488 | 0.335748 | 0.3420472 | 0.3483465 | 0.3546457 | 0.3609449 | 0.3672441 | 0.3735433 | 0.3798425 | 0.3861417 | 0.3924409 | 0.3987402 | 1.3 | 0.8617232
| 140 | 7473.09 | 0.48714 | 413 | 0.4777554 | 0.6503937 | 0.9078707 | 0.5 | 0.4621172 | 0.2330709 | 0.2543307 | 0.2779528 | 0.3015748 | 0.3251969 | 0.3488189 | 0.3724409 | 0.396063 | 0.403937 | 0.411811 | 0.419685 | 0.4275591 | 0.4354331 | 0.4433071 | 0.4511811 | 0.4590551 | 0.4669291 | 0.4748031 | 0.4826772 | 0.4905512 | 0.4984252 | 1.2 | 0.8336546
| 170 | 7473.33 | 0.46025 | 443 | 0.4508654 | 0.6976378 | 0.8567721 | 0.6 | 0.5370496 | 0.279685 | 0.3051969 | 0.3335433 | 0.3618898 | 0.3902362 | 0.4185827 | 0.4469291 | 0.4752756 | 0.4847244 | 0.4941732 | 0.503622 | 0.5130709 | 0.5225197 | 0.5319685 | 0.5414173 | 0.5508661 | 0.560315 | 0.5697638 | 0.5792126 | 0.5886614 | 0.5981102 | 1 | 0.7615942
| 200 | 7473.09 | 0.41575 | 473 | 0.4063654 | 0.7448819 | 0.7722095 | 0.7 | 0.6043678 | 0.3262992 | 0.356063 | 0.3891339 | 0.4222047 | 0.4552756 | 0.4883465 | 0.5214173 | 0.5544882 | 0.5655118 | 0.5765354 | 0.5875591 | 0.5985827 | 0.6096063 | 0.6206299 | 0.6316535 | 0.6426772 | 0.6537008 | 0.6647244 | 0.675748 | 0.6867717 | 0.6977953 | 0.9 | 0.7162979
| 230 | 7472.6 | 0.37281 | 503 | 0.3634254 | 0.792126 | 0.6906113 | 0.8 | 0.6640368 | 0.3729134 | 0.4069291 | 0.4447244 | 0.4825197 | 0.520315 | 0.5581102 | 0.5959055 | 0.6337008 | 0.6462992 | 0.6588976 | 0.6714961 | 0.6840945 | 0.6966929 | 0.7092913 | 0.7218898 | 0.7344882 | 0.7470866 | 0.759685 | 0.7722835 | 0.7848819 | 0.7974803 | 0.8 | 0.6640368
| 240 | 7470.68 | 0.35669 | 513 | 0.3473054 | 0.807874 | 0.6599787 | 0.9 | 0.7162979 | 0.4195276 | 0.4577953 | 0.500315 | 0.5428346 | 0.5853543 | 0.627874 | 0.6703937 | 0.7129134 | 0.7270866 | 0.7412598 | 0.7554331 | 0.7696063 | 0.7837795 | 0.7979528 | 0.812126 | 0.8262992 | 0.8404724 | 0.8546457 | 0.8688189 | 0.8829921 | 0.8971654 | 0.78 | 0.6527067
| 250 | 7473.33 | 0.33905 | 523 | 0.3296654 | 0.823622 | 0.6264577 | 1 | 0.7615942 | 0.4661417 | 0.5086614 | 0.5559055 | 0.6031496 | 0.6503937 | 0.6976378 | 0.7448819 | 0.792126 | 0.807874 | 0.823622 | 0.8393701 | 0.8551181 | 0.8708661 | 0.8866142 | 0.9023622 | 0.9181102 | 0.9338583 | 0.9496063 | 0.9653543 | 0.9811024 | 0.9968504 | 0.75 | 0.635149
| 260 | 7471.88 | 0.32251 | 533 | 0.3131254 | 0.8393701 | 0.595027 | 1.1 | 0.800499 | 0.5127559 | 0.5595276 | 0.6114961 | 0.6634646 | 0.7154331 | 0.7674016 | 0.8193701 | 0.8713386 | 0.8886614 | 0.9059843 | 0.9233071 | 0.9406299 | 0.9579528 | 0.9752756 | 0.9925984 | 1.009921 | 1.027244 | 1.044567 | 1.06189 | 1.079213 | 1.096535 | 0.73 | 0.6230653
| 270 | 7470.44 | 0.30825 | 543 | 0.2988654 | 0.8551181 | 0.567929 | 1.2 | 0.8336546 | 0.5593701 | 0.6103937 | 0.6670866 | 0.7237795 | 0.7804724 | 0.8371654 | 0.8938583 | 0.9505512 | 0.9694488 | 0.9883465 | 1.007244 | 1.026142 | 1.045039 | 1.063937 | 1.082835 | 1.101732 | 1.12063 | 1.139528 | 1.158425 | 1.177323 | 1.19622 | 0.7 | 0.6043678
| 280 | 7472.12 | 0.29253 | 553 | 0.2831454 | 0.8708661 | 0.5380565 | 1.3 | 0.8617232 | 0.6059843 | 0.6612598 | 0.7226772 | 0.7840945 | 0.8455118 | 0.9069291 | 0.9683465 | 1.029764 | 1.050236 | 1.070709 | 1.091181 | 1.111654 | 1.132126 | 1.152598 | 1.173071 | 1.193543 | 1.214016 | 1.234488 | 1.254961 | 1.275433 | 1.295906 | 0.63 | 0.5580522
| 290 | 7473.09 | 0.27568 | 563 | 0.2662954 | 0.8866142 | 0.5060367 | 1.4 | 0.8853516 | 0.6525984 | 0.712126 | 0.7782677 | 0.8444094 | 0.9105512 | 0.9766929 | 1.042835 | 1.108976 | 1.131024 | 1.153071 | 1.175118 | 1.197165 | 1.219213 | 1.24126 | 1.263307 | 1.285354 | 1.307402 | 1.329449 | 1.351496 | 1.373543 | 1.395591 | 0.6 | 0.5370496
| 300 | 7471.64 | 0.25554 | 573 | 0.2461554 | 0.9023622 | 0.467765 | 1.5 | 0.9051483 | 0.6992126 | 0.7629921 | 0.8338583 | 0.9047244 | 0.9755906 | 1.046457 | 1.117323 | 1.188189 | 1.211811 | 1.235433 | 1.259055 | 1.282677 | 1.306299 | 1.329921 | 1.353543 | 1.377165 | 1.400787 | 1.424409 | 1.448031 | 1.471654 | 1.495276 | 0.5 | 0.4621172
| 310 | 7470.44 | 0.23466 | 583 | 0.2252754 | 0.9181102 | 0.4280871 | 1.6 | 0.9216686 | 0.7458268 | 0.8138583 | 0.8894488 | 0.9650394 | 1.04063 | 1.11622 | 1.191811 | 1.267402 | 1.292598 | 1.317795 | 1.342992 | 1.368189 | 1.393386 | 1.418583 | 1.44378 | 1.468976 | 1.494173 | 1.51937 | 1.544567 | 1.569764 | 1.594961 | 0.45 | 0.421899
| 320 | 7472.36 | 0.21643 | 593 | 0.2070454 | 0.9338583 | 0.3934449 | 1.7 | 0.9354091 | 0.7924409 | 0.8647244 | 0.9450394 | 1.025354 | 1.105669 | 1.185984 | 1.266299 | 1.346614 | 1.373386 | 1.400157 | 1.426929 | 1.453701 | 1.480472 | 1.507244 | 1.534016 | 1.560787 | 1.587559 | 1.614331 | 1.641102 | 1.667874 | 1.694646 | 0.4 | 0.379949
| 330 | 7470.68 | 0.19361 | 603 | 0.1842254 | 0.9496063 | 0.3500805 | 1.8 | 0.946806 | 0.8390551 | 0.9155906 | 1.00063 | 1.085669 | 1.170709 | 1.255748 | 1.340787 | 1.425827 | 1.454173 | 1.48252 | 1.510866 | 1.539213 | 1.567559 | 1.595906 | 1.624252 | 1.652598 | 1.680945 | 1.709291 | 1.737638 | 1.765984 | 1.794331 | 0.3 | 0.2913126
| 340 | 7471.16 | 0.1646 | 613 | 0.1552154 | 0.9653543 | 0.2949533 | 1.9 | 0.9562375 | 0.8856693 | 0.9664567 | 1.05622 | 1.145984 | 1.235748 | 1.325512 | 1.415276 | 1.505039 | 1.534961 | 1.564882 | 1.594803 | 1.624724 | 1.654646 | 1.684567 | 1.714488 | 1.744409 | 1.774331 | 1.804252 | 1.834173 | 1.864094 | 1.894016 | 0.25 | 0.2449187
| 350 | 7473.33 | 0.12089 | 623 | 0.1115054 | 0.9811024 | 0.2118919 | 2 | 0.9640276 | 0.9322835 | 1.017323 | 1.111811 | 1.206299 | 1.300787 | 1.395276 | 1.489764 | 1.584252 | 1.615748 | 1.647244 | 1.67874 | 1.710236 | 1.741732 | 1.773228 | 1.804724 | 1.83622 | 1.867717 | 1.899213 | 1.930709 | 1.962205 | 1.993701 | 0.2 | 0.1973753
| 360 | 7470.44 | 0.01777 | 633 | 0.008385388 | 0.9968504 | 0.01593461 | 2.1 | 0.9704519 | 0.9788976 | 1.068189 | 1.167402 | 1.266614 | 1.365827 | 1.465039 | 1.564252 | 1.663465 | 1.696535 | 1.729606 | 1.762677 | 1.795748 | 1.828819 | 1.86189 | 1.894961 | 1.928031 | 1.961102 | 1.994173 | 2.027244 | 2.060315 | 2.093386
| 370 | 7470.68 | 0.01582 | 643 | 0.006435388 | 1.012598 | 0.01222906 | 2.2 | 0.9757431 | 1.025512 | 1.119055 | 1.222992 | 1.326929 | 1.430866 | 1.534803 | 1.63874 | 1.742677 | 1.777323 | 1.811969 | 1.846614 | 1.88126 | 1.915906 | 1.950551 | 1.985197 | 2.019843 | 2.054488 | 2.089134 | 2.12378 | 2.158425 | 2.193071
| 380 | 7469.71 | 0.01552 | 653 | 0.006135388 | 1.028346 | 0.01165898 | 2.3 | 0.9800964 | 1.072126 | 1.169921 | 1.278583 | 1.387244 | 1.495906 | 1.604567 | 1.713228 | 1.82189 | 1.85811 | 1.894331 | 1.930551 | 1.966772 | 2.002992 | 2.039213 | 2.075433 | 2.111654 | 2.147874 | 2.184094 | 2.220315 | 2.256535 | 2.292756
| 390 | 7470.2 | 0.01561 | 663 | 0.006225388 | 1.044094 | 0.01183 | 2.4 | 0.9836749 | 1.11874 | 1.220787 | 1.334173 | 1.447559 | 1.560945 | 1.674331 | 1.787717 | 1.901102 | 1.938898 | 1.976693 | 2.014488 | 2.052283 | 2.090079 | 2.127874 | 2.165669 | 2.203465 | 2.24126 | 2.279055 | 2.31685 | 2.354646 | 2.392441
| 400 | 7470.2 | 0.01662 | 673 | 0.007235388 | 1.059843 | 0.01374929 | 2.5 | 0.9866143 | 1.165354 | 1.271654 | 1.389764 | 1.507874 | 1.625984 | 1.744094 | 1.862205 | 1.980315 | 2.019685 | 2.059055 | 2.098425 | 2.137795 | 2.177165 | 2.216535 | 2.255906 | 2.295276 | 2.334646 | 2.374016 | 2.413386 | 2.452756 | 2.492126
|  | 7471.8252 | [5 empty] | 2.6 | 0.9890274 | 1.211969 | 1.32252 | 1.445354 | 1.568189 | 1.691024 | 1.813858 | 1.936693 | 2.059528 | 2.100472 | 2.141417 | 2.182362 | 2.223307 | 2.264252 | 2.305197 | 2.346142 | 2.387087 | 2.428031 | 2.468976 | 2.509921 | 2.550866 | 2.591811
[6 empty] | I0 | θ(K) | 2.7 | 0.9910075 | 1.258583 | 1.373386 | 1.500945 | 1.628504 | 1.756063 | 1.883622 | 2.011181 | 2.13874 | 2.18126 | 2.22378 | 2.266299 | 2.308819 | 2.351339 | 2.393858 | 2.436378 | 2.478898 | 2.521417 | 2.563937 | 2.606457 | 2.648976 | 2.691496
[6 empty] | 0.5262373 | 635 | 2.8 | 0.9926315 | 1.305197 | 1.424252 | 1.556535 | 1.688819 | 1.821102 | 1.953386 | 2.085669 | 2.217953 | 2.262047 | 2.306142 | 2.350236 | 2.394331 | 2.438425 | 2.48252 | 2.526614 | 2.570709 | 2.614803 | 2.658898 | 2.702992 | 2.747087 | 2.791181
[8 empty] | 2.9 | 0.9939632 | 1.351811 | 1.475118 | 1.612126 | 1.749134 | 1.886142 | 2.02315 | 2.160157 | 2.297165 | 2.342835 | 2.388504 | 2.434173 | 2.479843 | 2.525512 | 2.571181 | 2.61685 | 2.66252 | 2.708189 | 2.753858 | 2.799528 | 2.845197 | 2.890866
[8 empty] | 3 | 0.9950548 | 1.398425 | 1.525984 | 1.667717 | 1.809449 | 1.951181 | 2.092913 | 2.234646 | 2.376378 | 2.423622 | 2.470866 | 2.51811 | 2.565354 | 2.612598 | 2.659843 | 2.707087 | 2.754331 | 2.801575 | 2.848819 | 2.896063 | 2.943307 | 2.990551
[8 empty] | 3.1 | 0.9959494 | 1.445039 | 1.57685 | 1.723307 | 1.869764 | 2.01622 | 2.162677 | 2.309134 | 2.455591 | 2.504409 | 2.553228 | 2.602047 | 2.650866 | 2.699685 | 2.748504 | 2.797323 | 2.846142 | 2.894961 | 2.94378 | 2.992598 | 3.041417 | 3.090236
[8 empty] | 3.2 | 0.9966824 | 1.491654 | 1.627717 | 1.778898 | 1.930079 | 2.08126 | 2.232441 | 2.383622 | 2.534803 | 2.585197 | 2.635591 | 2.685984 | 2.736378 | 2.786772 | 2.837165 | 2.887559 | 2.937953 | 2.988346 | 3.03874 | 3.089134 | 3.139528 | 3.189921
[8 empty] | 3.3 | 0.997283 | 1.538268 | 1.678583 | 1.834488 | 1.990394 | 2.146299 | 2.302205 | 2.45811 | 2.614016 | 2.665984 | 2.717953 | 2.769921 | 2.82189 | 2.873858 | 2.925827 | 2.977795 | 3.029764 | 3.081732 | 3.133701 | 3.185669 | 3.237638 | 3.289606
[8 empty] | 3.4 | 0.9977749 | 1.584882 | 1.729449 | 1.890079 | 2.050709 | 2.211339 | 2.371969 | 2.532598 | 2.693228 | 2.746772 | 2.800315 | 2.853858 | 2.907402 | 2.960945 | 3.014488 | 3.068031 | 3.121575 | 3.175118 | 3.228661 | 3.282205 | 3.335748 | 3.389291
[8 empty] | 3.5 | 0.9981779 | 1.631496 | 1.780315 | 1.945669 | 2.111024 | 2.276378 | 2.441732 | 2.607087 | 2.772441 | 2.827559 | 2.882677 | 2.937795 | 2.992913 | 3.048031 | 3.10315 | 3.158268 | 3.213386 | 3.268504 | 3.323622 | 3.37874 | 3.433858 | 3.488976
[8 empty] | 3.6 | 0.9985079 | 1.67811 | 1.831181 | 2.00126 | 2.171339 | 2.341417 | 2.511496 | 2.681575 | 2.851654 | 2.908346 | 2.965039 | 3.021732 | 3.078425 | 3.135118 | 3.191811 | 3.248504 | 3.305197 | 3.36189 | 3.418583 | 3.475276 | 3.531969 | 3.588661
[8 empty] | 3.7 | 0.9987782 | 1.724724 | 1.882047 | 2.05685 | 2.231654 | 2.406457 | 2.58126 | 2.756063 | 2.930866 | 2.989134 | 3.047402 | 3.105669 | 3.163937 | 3.222205 | 3.280472 | 3.33874 | 3.397008 | 3.455276 | 3.513543 | 3.571811 | 3.630079 | 3.688346
[8 empty] | 3.8 | 0.9989996 | 1.771339 | 1.932913 | 2.112441 | 2.291969 | 2.471496 | 2.651024 | 2.830551 | 3.010079 | 3.069921 | 3.129764 | 3.189606 | 3.249449 | 3.309291 | 3.369134 | 3.428976 | 3.488819 | 3.548661 | 3.608504 | 3.668346 | 3.728189 | 3.788031
[8 empty] | 3.9 | 0.9991809 | 1.817953 | 1.98378 | 2.168031 | 2.352283 | 2.536535 | 2.720787 | 2.905039 | 3.089291 | 3.150709 | 3.212126 | 3.273543 | 3.334961 | 3.396378 | 3.457795 | 3.519213 | 3.58063 | 3.642047 | 3.703465 | 3.764882 | 3.826299 | 3.887717
[8 empty] | 4 | 0.9993293 | 1.864567 | 2.034646 | 2.223622 | 2.412598 | 2.601575 | 2.790551 | 2.979528 | 3.168504 | 3.231496 | 3.294488 | 3.35748 | 3.420472 | 3.483465 | 3.546457 | 3.609449 | 3.672441 |  | 3.798425 | 3.861417 | 3.924409 | 3.987402
[27 empty] | 0 | 0 | 0

## J=1¦2
[7 empty] | α | 0.1 | 0.2 | 0.3 | 0.4 | 0.5 | 0.6 | 0.7 | 0.8 | 0.9 | 1 | 1.1 | 1.2 | 1.3 | 1.4 | 1.5 | 1.6 | 1.7 | 1.8 | 1.9 | 2 | 2.1 | 2.2 | 2.3
T(℃) | H(max) | B(max) | T(K) | I(T) | T/θ | I/I0 | ブリルアン関数(J=1/2) | 0.09966799 | 0.1973753 | 0.2913126 | 0.379949 | 0.4621172 | 0.5370496 | 0.6043678 | 0.6640368 | 0.7162979 | 0.7615942 | 0.800499 | 0.8336546 | 0.8617232 | 0.8853516 | 0.9051483 | 0.9216686 | 0.9354091 | 0.946806 | 0.9562375 | 0.9640276 | 0.9704519 | 0.9757431 | 0.9800964
23 | 7473.57 | 0.50931 | 296 | 0.4999254 | 0.4661417 | 0.95 | 1 | 0.04661417 | 0.09322835 | 0.1398425 | 0.1864567 | 0.2330709 | 0.279685 | 0.3262992 | 0.3729134 | 0.4195276 | 0.4661417 | 0.5127559 | 0.5593701 | 0.6059843 | 0.6525984 | 0.6992126 | 0.7458268 | 0.7924409 | 0.8390551 | 0.8856693 | 0.9322835 | 0.9788976 | 1.025512 | 1.072126
50 | 7472.12 | 0.51464 | 323 | 0.5052554 | 0.5086614 | 0.9601285 | 2 | 0.05086614 | 0.1017323 | 0.1525984 | 0.2034646 | 0.2543307 | 0.3051969 | 0.356063 | 0.4069291 | 0.4577953 | 0.5086614 | 0.5595276 | 0.6103937 | 0.6612598 | 0.712126 | 0.7629921 | 0.8138583 | 0.8647244 | 0.9155906 | 0.9664567 | 1.017323 | 1.068189 | 1.119055 | 1.169921
80 | 7473.33 | 0.51037 | 353 | 0.5009854 | 0.5559055 | 0.9520143 | 3 | 0.05559055 | 0.1111811 | 0.1667717 | 0.2223622 | 0.2779528 | 0.3335433 | 0.3891339 | 0.4447244 | 0.500315 | 0.5559055 | 0.6114961 | 0.6670866 | 0.7226772 | 0.7782677 | 0.8338583 | 0.8894488 | 0.9450394 | 1.00063 | 1.05622 | 1.111811 | 1.167402 | 1.222992 | 1.278583
110 | 7472.12 | 0.50088 | 383 | 0.4914954 | 0.6031496 | 0.9339806 | 4 | 0.06031496 | 0.1206299 | 0.1809449 | 0.2412598 | 0.3015748 | 0.3618898 | 0.4222047 | 0.4825197 | 0.5428346 | 0.6031496 | 0.6634646 | 0.7237795 | 0.7840945 | 0.8444094 | 0.9047244 | 0.9650394 | 1.025354 | 1.085669 | 1.145984 | 1.206299 | 1.266614 | 1.326929 | 1.387244
140 | 7473.09 | 0.48714 | 413 | 0.4777554 | 0.6503937 | 0.9078707 | 5 | 0.06503937 | 0.1300787 | 0.1951181 | 0.2601575 | 0.3251969 | 0.3902362 | 0.4552756 | 0.520315 | 0.5853543 | 0.6503937 | 0.7154331 | 0.7804724 | 0.8455118 | 0.9105512 | 0.9755906 | 1.04063 | 1.105669 | 1.170709 | 1.235748 | 1.300787 | 1.365827 | 1.430866 | 1.495906
170 | 7473.33 | 0.46025 | 443 | 0.4508654 | 0.6976378 | 0.8567721 | 6 | 0.06976378 | 0.1395276 | 0.2092913 | 0.2790551 | 0.3488189 | 0.4185827 | 0.4883465 | 0.5581102 | 0.627874 | 0.6976378 | 0.7674016 | 0.8371654 | 0.9069291 | 0.9766929 | 1.046457 | 1.11622 | 1.185984 | 1.255748 | 1.325512 | 1.395276 | 1.465039 | 1.534803 | 1.604567
200 | 7473.09 | 0.41575 | 473 | 0.4063654 | 0.7448819 | 0.7722095 | 7 | 0.07448819 | 0.1489764 | 0.2234646 | 0.2979528 | 0.3724409 | 0.4469291 | 0.5214173 | 0.5959055 | 0.6703937 | 0.7448819 | 0.8193701 | 0.8938583 | 0.9683465 | 1.042835 | 1.117323 | 1.191811 | 1.266299 | 1.340787 | 1.415276 | 1.489764 | 1.564252 | 1.63874 | 1.713228
230 | 7472.6 | 0.37281 | 503 | 0.3634254 | 0.792126 | 0.6906113 | 8 | 0.0792126 | 0.1584252 | 0.2376378 | 0.3168504 | 0.396063 | 0.4752756 | 0.5544882 | 0.6337008 | 0.7129134 | 0.792126 | 0.8713386 | 0.9505512 | 1.029764 | 1.108976 | 1.188189 | 1.267402 | 1.346614 | 1.425827 | 1.505039 | 1.584252 | 1.663465 | 1.742677 | 1.82189
240 | 7470.68 | 0.35669 | 513 | 0.3473054 | 0.807874 | 0.6599787 | 9 | 0.0807874 | 0.1615748 | 0.2423622 | 0.3231496 | 0.403937 | 0.4847244 | 0.5655118 | 0.6462992 | 0.7270866 | 0.807874 | 0.8886614 | 0.9694488 | 1.050236 | 1.131024 | 1.211811 | 1.292598 | 1.373386 | 1.454173 | 1.534961 | 1.615748 | 1.696535 | 1.777323 | 1.85811
250 | 7473.33 | 0.33905 | 523 | 0.3296654 | 0.823622 | 0.6264577 | 10 | 0.0823622 | 0.1647244 | 0.2470866 | 0.3294488 | 0.411811 | 0.4941732 | 0.5765354 | 0.6588976 | 0.7412598 | 0.823622 | 0.9059843 | 0.9883465 | 1.070709 | 1.153071 | 1.235433 | 1.317795 | 1.400157 | 1.48252 | 1.564882 | 1.647244 | 1.729606 | 1.811969 | 1.894331
260 | 7471.88 | 0.32251 | 533 | 0.3131254 | 0.8393701 | 0.595027 | 11 | 0.08393701 | 0.167874 | 0.251811 | 0.335748 | 0.419685 | 0.503622 | 0.5875591 | 0.6714961 | 0.7554331 | 0.8393701 | 0.9233071 | 1.007244 | 1.091181 | 1.175118 | 1.259055 | 1.342992 | 1.426929 | 1.510866 | 1.594803 | 1.67874 | 1.762677 | 1.846614 | 1.930551
270 | 7470.44 | 0.30825 | 543 | 0.2988654 | 0.8551181 | 0.567929 | 12 | 0.08551181 | 0.1710236 | 0.2565354 | 0.3420472 | 0.4275591 | 0.5130709 | 0.5985827 | 0.6840945 | 0.7696063 | 0.8551181 | 0.9406299 | 1.026142 | 1.111654 | 1.197165 | 1.282677 | 1.368189 | 1.453701 | 1.539213 | 1.624724 | 1.710236 | 1.795748 | 1.88126 | 1.966772
280 | 7472.12 | 0.29253 | 553 | 0.2831454 | 0.8708661 | 0.5380565 | 13 | 0.08708661 | 0.1741732 | 0.2612598 | 0.3483465 | 0.4354331 | 0.5225197 | 0.6096063 | 0.6966929 | 0.7837795 | 0.8708661 | 0.9579528 | 1.045039 | 1.132126 | 1.219213 | 1.306299 | 1.393386 | 1.480472 | 1.567559 | 1.654646 | 1.741732 | 1.828819 | 1.915906 | 2.002992
290 | 7473.09 | 0.27568 | 563 | 0.2662954 | 0.8866142 | 0.5060367 | 14 | 0.08866142 | 0.1773228 | 0.2659843 | 0.3546457 | 0.4433071 | 0.5319685 | 0.6206299 | 0.7092913 | 0.7979528 | 0.8866142 | 0.9752756 | 1.063937 | 1.152598 | 1.24126 | 1.329921 | 1.418583 | 1.507244 | 1.595906 | 1.684567 | 1.773228 | 1.86189 | 1.950551 | 2.039213
300 | 7471.64 | 0.25554 | 573 | 0.2461554 | 0.9023622 | 0.467765 | 15 | 0.09023622 | 0.1804724 | 0.2707087 | 0.3609449 | 0.4511811 | 0.5414173 | 0.6316535 | 0.7218898 | 0.812126 | 0.9023622 | 0.9925984 | 1.082835 | 1.173071 | 1.263307 | 1.353543 | 1.44378 | 1.534016 | 1.624252 | 1.714488 | 1.804724 | 1.894961 | 1.985197 | 2.075433
310 | 7470.44 | 0.23466 | 583 | 0.2252754 | 0.9181102 | 0.4280871 | 16 | 0.09181102 | 0.183622 | 0.2754331 | 0.3672441 | 0.4590551 | 0.5508661 | 0.6426772 | 0.7344882 | 0.8262992 | 0.9181102 | 1.009921 | 1.101732 | 1.193543 | 1.285354 | 1.377165 | 1.468976 | 1.560787 | 1.652598 | 1.744409 | 1.83622 | 1.928031 | 2.019843 | 2.111654
320 | 7472.36 | 0.21643 | 593 | 0.2070454 | 0.9338583 | 0.3934449 | 17 | 0.09338583 | 0.1867717 | 0.2801575 | 0.3735433 | 0.4669291 | 0.560315 | 0.6537008 | 0.7470866 | 0.8404724 | 0.9338583 | 1.027244 | 1.12063 | 1.214016 | 1.307402 | 1.400787 | 1.494173 | 1.587559 | 1.680945 | 1.774331 | 1.867717 | 1.961102 | 2.054488 | 2.147874
330 | 7470.68 | 0.19361 | 603 | 0.1842254 | 0.9496063 | 0.3500805 | 18 | 0.09496063 | 0.1899213 | 0.2848819 | 0.3798425 | 0.4748031 | 0.5697638 | 0.6647244 | 0.759685 | 0.8546457 | 0.9496063 | 1.044567 | 1.139528 | 1.234488 | 1.329449 | 1.424409 | 1.51937 | 1.614331 | 1.709291 | 1.804252 | 1.899213 | 1.994173 | 2.089134 | 2.184094
340 | 7471.16 | 0.1646 | 613 | 0.1552154 | 0.9653543 | 0.2949533 | 19 | 0.09653543 | 0.1930709 | 0.2896063 | 0.3861417 | 0.4826772 | 0.5792126 | 0.675748 | 0.7722835 | 0.8688189 | 0.9653543 | 1.06189 | 1.158425 | 1.254961 | 1.351496 | 1.448031 | 1.544567 | 1.641102 | 1.737638 | 1.834173 | 1.930709 | 2.027244 | 2.12378 | 2.220315
350 | 7473.33 | 0.12089 | 623 | 0.1115054 | 0.9811024 | 0.2118919 | 20 | 0.09811024 | 0.1962205 | 0.2943307 | 0.3924409 | 0.4905512 | 0.5886614 | 0.6867717 | 0.7848819 | 0.8829921 | 0.9811024 | 1.079213 | 1.177323 | 1.275433 | 1.373543 | 1.471654 | 1.569764 | 1.667874 | 1.765984 | 1.864094 | 1.962205 | 2.060315 | 2.158425 | 2.256535
360 | 7470.44 | 0.01777 | 633 | 0.008385388 | 0.9968504 | 0.01593461 | 21 | 0.09968504 | 0.1993701 | 0.2990551 | 0.3987402 | 0.4984252 | 0.5981102 | 0.6977953 | 0.7974803 | 0.8971654 | 0.9968504 | 1.096535 | 1.19622 | 1.295906 | 1.395591 | 1.495276 | 1.594961 | 1.694646 | 1.794331 | 1.894016 | 1.993701 | 2.093386 | 2.193071 | 2.292756
370 | 7470.68 | 0.01582 | 643 | 0.006435388 | 1.012598 | 0.01222906
380 | 7469.71 | 0.01552 | 653 | 0.006135388 | 1.028346 | 0.01165898 | 1 | 2.1 | 0.9704519
390 | 7470.2 | 0.01561 | 663 | 0.006225388 | 1.044094 | 0.01183 | 2 | 1.9 | 0.9562375
400 | 7470.2 | 0.01662 | 673 | 0.007235388 | 1.059843 | 0.01374929 | 3 | 1.7 | 0.9354091
| 7471.8252 | [5 empty] | 4 | 1.6 | 0.9216686
[5 empty] | I0 | θ(K) | 5 | 1.4 | 0.8853516
[5 empty] | 0.5262373 | 635 | 6 | 1.2 | 0.8336546
[7 empty] | 7 | 1.1 | 0.800499
[7 empty] | 8 | 1 | 0.7615942
[7 empty] | 10 | 0.9 | 0.7162979
[7 empty] | 12 | 0.8 | 0.6640368
[7 empty] | 13 | 0.75 | 0.635149
[7 empty] | 14 | 0.7 | 0.6043678
[7 empty] | 15 | 0.65 | 0.57167
[7 empty] | 16 | 0.6 | 0.5370496
[7 empty] | 17 | 0.55 | 0.5005202
[7 empty] | 18 | 0.5 | 0.4621172
[7 empty] | 19 | 0.4 | 0.379949
[7 empty] | 20 | 0.3 | 0.2913126
[7 empty] | 21 | 0.2 | 0.1973753

## J=1
| T(℃) | H(max) | B(max) | T(K) | I(T) | T/θ | I/I0 | α | 0.1 | 0.2 | 0.3 | 0.4 | 0.5 | 0.6 | 0.7 | 0.8 | 0.9 | 1 | 1.1 | 1.2 | 1.3 | 1.4 | 1.5 | 1.6 | 1.7 | 1.8 | 1.9 | 2 | 2.1 | 2.2 | 2.3 | 2.4 | 2.5 | 2.6 | 2.7 | 2.8 | 2.9 | 3 | 3.1 | 3.2 | 3.3 | 3.4 | 3.5 | 3.6 | 3.7 | 3.8 | 3.9 | 4
| 23 | 7473.57 | 0.50931 | 296 | 0.4999254 | 0.4661417 | 0.95 | ブリルアン関数(J=1) | 0.0665558 | 0.1324521 | 0.1970573 | 0.2597935 | 0.3201567 | 0.3777317 | 0.4321998 | 0.4833401 | 0.5310248 | 0.5752104 | 0.6159262 | 0.6532611 | 0.6873498 | 0.7183608 | 0.7464845 | 0.7719238 | 0.7948862 | 0.8155776 | 0.8341978 | 0.8509371 | 0.8659745 | 0.8794763 | 0.8915956 | 0.9024727 | 0.9122347 | 0.920997 | 0.9288634 | 0.9359274 | 0.9422728 | 0.9479746 | 0.9530999 | 0.9577088 | 0.9618549 | 0.965586 | 0.968945 | 0.9719699 | 0.9746951 | 0.9771509 | 0.9793648 | 0.9813611
| 50 | 7472.12 | 0.51464 | 323 | 0.5052554 | 0.5086614 | 0.9601285 | 1 | 0.03107612 | 0.06215223 | 0.09322835 | 0.1243045 | 0.1553806 | 0.1864567 | 0.2175328 | 0.2486089 | 0.279685 | 0.3107612 | 0.3418373 | 0.3729134 | 0.4039895 | 0.4350656 | 0.4661417 | 0.4972178 | 0.528294 | 0.5593701 | 0.5904462 | 0.6215223 | 0.6525984 | 0.6836745 | 0.7147507 | 0.7458268 | 0.7769029 | 0.807979 | 0.8390551 | 0.8701312 | 0.9012073 | 0.9322835 | 0.9633596 | 0.9944357 | 1.025512 | 1.056588 | 1.087664 | 1.11874 | 1.149816 | 1.180892 | 1.211969 | 1.243045
| 80 | 7473.33 | 0.51037 | 353 | 0.5009854 | 0.5559055 | 0.9520143 | 2 | 0.03391076 | 0.06782152 | 0.1017323 | 0.135643 | 0.1695538 | 0.2034646 | 0.2373753 | 0.2712861 | 0.3051969 | 0.3391076 | 0.3730184 | 0.4069291 | 0.4408399 | 0.4747507 | 0.5086614 | 0.5425722 | 0.5764829 | 0.6103937 | 0.6443045 | 0.6782152 | 0.712126 | 0.7460367 | 0.7799475 | 0.8138583 | 0.847769 | 0.8816798 | 0.9155906 | 0.9495013 | 0.9834121 | 1.017323 | 1.051234 | 1.085144 | 1.119055 | 1.152966 | 1.186877 | 1.220787 | 1.254698 | 1.288609 | 1.32252 | 1.35643
| 110 | 7472.12 | 0.50088 | 383 | 0.4914954 | 0.6031496 | 0.9339806 | 3 | 0.03706037 | 0.07412073 | 0.1111811 | 0.1482415 | 0.1853018 | 0.2223622 | 0.2594226 | 0.2964829 | 0.3335433 | 0.3706037 | 0.407664 | 0.4447244 | 0.4817848 | 0.5188451 | 0.5559055 | 0.5929659 | 0.6300262 | 0.6670866 | 0.704147 | 0.7412073 | 0.7782677 | 0.8153281 | 0.8523885 | 0.8894488 | 0.9265092 | 0.9635696 | 1.00063 | 1.03769 | 1.074751 | 1.111811 | 1.148871 | 1.185932 | 1.222992 | 1.260052 | 1.297113 | 1.334173 | 1.371234 | 1.408294 | 1.445354 | 1.482415
| 140 | 7473.09 | 0.48714 | 413 | 0.4777554 | 0.6503937 | 0.9078707 | 4 | 0.04020997 | 0.08041995 | 0.1206299 | 0.1608399 | 0.2010499 | 0.2412598 | 0.2814698 | 0.3216798 | 0.3618898 | 0.4020997 | 0.4423097 | 0.4825197 | 0.5227297 | 0.5629396 | 0.6031496 | 0.6433596 | 0.6835696 | 0.7237795 | 0.7639895 | 0.8041995 | 0.8444094 | 0.8846194 | 0.9248294 | 0.9650394 | 1.005249 | 1.045459 | 1.085669 | 1.125879 | 1.166089 | 1.206299 | 1.246509 | 1.286719 | 1.326929 | 1.367139 | 1.407349 | 1.447559 | 1.487769 | 1.527979 | 1.568189 | 1.608399
| 170 | 7473.33 | 0.46025 | 443 | 0.4508654 | 0.6976378 | 0.8567721 | 5 | 0.04335958 | 0.08671916 | 0.1300787 | 0.1734383 | 0.2167979 | 0.2601575 | 0.3035171 | 0.3468766 | 0.3902362 | 0.4335958 | 0.4769554 | 0.520315 | 0.5636745 | 0.6070341 | 0.6503937 | 0.6937533 | 0.7371129 | 0.7804724 | 0.823832 | 0.8671916 | 0.9105512 | 0.9539108 | 0.9972703 | 1.04063 | 1.08399 | 1.127349 | 1.170709 | 1.214068 | 1.257428 | 1.300787 | 1.344147 | 1.387507 | 1.430866 | 1.474226 | 1.517585 | 1.560945 | 1.604304 | 1.647664 | 1.691024 | 1.734383
| 200 | 7473.09 | 0.41575 | 473 | 0.4063654 | 0.7448819 | 0.7722095 | 6 | 0.04650919 | 0.09301837 | 0.1395276 | 0.1860367 | 0.2325459 | 0.2790551 | 0.3255643 | 0.3720735 | 0.4185827 | 0.4650919 | 0.511601 | 0.5581102 | 0.6046194 | 0.6511286 | 0.6976378 | 0.744147 | 0.7906562 | 0.8371654 | 0.8836745 | 0.9301837 | 0.9766929 | 1.023202 | 1.069711 | 1.11622 | 1.16273 | 1.209239 | 1.255748 | 1.302257 | 1.348766 | 1.395276 | 1.441785 | 1.488294 | 1.534803 | 1.581312 | 1.627822 | 1.674331 | 1.72084 | 1.767349 | 1.813858 | 1.860367
| 230 | 7472.6 | 0.37281 | 503 | 0.3634254 | 0.792126 | 0.6906113 | 7 | 0.04965879 | 0.09931759 | 0.1489764 | 0.1986352 | 0.248294 | 0.2979528 | 0.3476115 | 0.3972703 | 0.4469291 | 0.4965879 | 0.5462467 | 0.5959055 | 0.6455643 | 0.6952231 | 0.7448819 | 0.7945407 | 0.8441995 | 0.8938583 | 0.9435171 | 0.9931759 | 1.042835 | 1.092493 | 1.142152 | 1.191811 | 1.24147 | 1.291129 | 1.340787 | 1.390446 | 1.440105 | 1.489764 | 1.539423 | 1.589081 | 1.63874 | 1.688399 | 1.738058 | 1.787717 | 1.837375 | 1.887034 | 1.936693 | 1.986352
| 240 | 7470.68 | 0.35669 | 513 | 0.3473054 | 0.807874 | 0.6599787 | 8 | 0.0528084 | 0.1056168 | 0.1584252 | 0.2112336 | 0.264042 | 0.3168504 | 0.3696588 | 0.4224672 | 0.4752756 | 0.528084 | 0.5808924 | 0.6337008 | 0.6865092 | 0.7393176 | 0.792126 | 0.8449344 | 0.8977428 | 0.9505512 | 1.00336 | 1.056168 | 1.108976 | 1.161785 | 1.214593 | 1.267402 | 1.32021 | 1.373018 | 1.425827 | 1.478635 | 1.531444 | 1.584252 | 1.63706 | 1.689869 | 1.742677 | 1.795486 | 1.848294 | 1.901102 | 1.953911 | 2.006719 | 2.059528 | 2.112336
| 250 | 7473.33 | 0.33905 | 523 | 0.3296654 | 0.823622 | 0.6264577 | 9 | 0.05385827 | 0.1077165 | 0.1615748 | 0.2154331 | 0.2692913 | 0.3231496 | 0.3770079 | 0.4308661 | 0.4847244 | 0.5385827 | 0.5924409 | 0.6462992 | 0.7001575 | 0.7540157 | 0.807874 | 0.8617323 | 0.9155906 | 0.9694488 | 1.023307 | 1.077165 | 1.131024 | 1.184882 | 1.23874 | 1.292598 | 1.346457 | 1.400315 | 1.454173 | 1.508031 | 1.56189 | 1.615748 | 1.669606 | 1.723465 | 1.777323 | 1.831181 | 1.885039 | 1.938898 | 1.992756 | 2.046614 | 2.100472 | 2.154331
| 260 | 7471.88 | 0.32251 | 533 | 0.3131254 | 0.8393701 | 0.595027 | 10 | 0.05490814 | 0.1098163 | 0.1647244 | 0.2196325 | 0.2745407 | 0.3294488 | 0.384357 | 0.4392651 | 0.4941732 | 0.5490814 | 0.6039895 | 0.6588976 | 0.7138058 | 0.7687139 | 0.823622 | 0.8785302 | 0.9334383 | 0.9883465 | 1.043255 | 1.098163 | 1.153071 | 1.207979 | 1.262887 | 1.317795 | 1.372703 | 1.427612 | 1.48252 | 1.537428 | 1.592336 | 1.647244 | 1.702152 | 1.75706 | 1.811969 | 1.866877 | 1.921785 | 1.976693 | 2.031601 | 2.086509 | 2.141417 | 2.196325
| 270 | 7470.44 | 0.30825 | 543 | 0.2988654 | 0.8551181 | 0.567929 | 11 | 0.05595801 | 0.111916 | 0.167874 | 0.223832 | 0.27979 | 0.335748 | 0.391706 | 0.447664 | 0.503622 | 0.5595801 | 0.6155381 | 0.6714961 | 0.7274541 | 0.7834121 | 0.8393701 | 0.8953281 | 0.9512861 | 1.007244 | 1.063202 | 1.11916 | 1.175118 | 1.231076 | 1.287034 | 1.342992 | 1.39895 | 1.454908 | 1.510866 | 1.566824 | 1.622782 | 1.67874 | 1.734698 | 1.790656 | 1.846614 | 1.902572 | 1.95853 | 2.014488 | 2.070446 | 2.126404 | 2.182362 | 2.23832
| 280 | 7472.12 | 0.29253 | 553 | 0.2831454 | 0.8708661 | 0.5380565 | 12 | 0.05700787 | 0.1140157 | 0.1710236 | 0.2280315 | 0.2850394 | 0.3420472 | 0.3990551 | 0.456063 | 0.5130709 | 0.5700787 | 0.6270866 | 0.6840945 | 0.7411024 | 0.7981102 | 0.8551181 | 0.912126 | 0.9691339 | 1.026142 | 1.08315 | 1.140157 | 1.197165 | 1.254173 | 1.311181 | 1.368189 | 1.425197 | 1.482205 | 1.539213 | 1.59622 | 1.653228 | 1.710236 | 1.767244 | 1.824252 | 1.88126 | 1.938268 | 1.995276 | 2.052283 | 2.109291 | 2.166299 | 2.223307 | 2.280315
| 290 | 7473.09 | 0.27568 | 563 | 0.2662954 | 0.8866142 | 0.5060367 | 13 | 0.05805774 | 0.1161155 | 0.1741732 | 0.232231 | 0.2902887 | 0.3483465 | 0.4064042 | 0.4644619 | 0.5225197 | 0.5805774 | 0.6386352 | 0.6966929 | 0.7547507 | 0.8128084 | 0.8708661 | 0.9289239 | 0.9869816 | 1.045039 | 1.103097 | 1.161155 | 1.219213 | 1.27727 | 1.335328 | 1.393386 | 1.451444 | 1.509501 | 1.567559 | 1.625617 | 1.683675 | 1.741732 | 1.79979 | 1.857848 | 1.915906 | 1.973963 | 2.032021 | 2.090079 | 2.148136 | 2.206194 | 2.264252 | 2.32231
| 300 | 7471.64 | 0.25554 | 573 | 0.2461554 | 0.9023622 | 0.467765 | 14 | 0.05910761 | 0.1182152 | 0.1773228 | 0.2364304 | 0.2955381 | 0.3546457 | 0.4137533 | 0.4728609 | 0.5319685 | 0.5910761 | 0.6501837 | 0.7092913 | 0.768399 | 0.8275066 | 0.8866142 | 0.9457218 | 1.004829 | 1.063937 | 1.123045 | 1.182152 | 1.24126 | 1.300367 | 1.359475 | 1.418583 | 1.47769 | 1.536798 | 1.595906 | 1.655013 | 1.714121 | 1.773228 | 1.832336 | 1.891444 | 1.950551 | 2.009659 | 2.068766 | 2.127874 | 2.186982 | 2.246089 | 2.305197 | 2.364304
| 310 | 7470.44 | 0.23466 | 583 | 0.2252754 | 0.9181102 | 0.4280871 | 15 | 0.06015748 | 0.120315 | 0.1804724 | 0.2406299 | 0.3007874 | 0.3609449 | 0.4211024 | 0.4812598 | 0.5414173 | 0.6015748 | 0.6617323 | 0.7218898 | 0.7820472 | 0.8422047 | 0.9023622 | 0.9625197 | 1.022677 | 1.082835 | 1.142992 | 1.20315 | 1.263307 | 1.323465 | 1.383622 | 1.44378 | 1.503937 | 1.564094 | 1.624252 | 1.684409 | 1.744567 | 1.804724 | 1.864882 | 1.925039 | 1.985197 | 2.045354 | 2.105512 | 2.165669 | 2.225827 | 2.285984 | 2.346142 | 2.406299
| 320 | 7472.36 | 0.21643 | 593 | 0.2070454 | 0.9338583 | 0.3934449 | 16 | 0.06120735 | 0.1224147 | 0.183622 | 0.2448294 | 0.3060367 | 0.3672441 | 0.4284514 | 0.4896588 | 0.5508661 | 0.6120735 | 0.6732808 | 0.7344882 | 0.7956955 | 0.8569029 | 0.9181102 | 0.9793176 | 1.040525 | 1.101732 | 1.16294 | 1.224147 | 1.285354 | 1.346562 | 1.407769 | 1.468976 | 1.530184 | 1.591391 | 1.652598 | 1.713806 | 1.775013 | 1.83622 | 1.897428 | 1.958635 | 2.019843 | 2.08105 | 2.142257 | 2.203465 | 2.264672 | 2.325879 | 2.387087 | 2.448294
| 330 | 7470.68 | 0.19361 | 603 | 0.1842254 | 0.9496063 | 0.3500805 | 17 | 0.06225722 | 0.1245144 | 0.1867717 | 0.2490289 | 0.3112861 | 0.3735433 | 0.4358005 | 0.4980577 | 0.560315 | 0.6225722 | 0.6848294 | 0.7470866 | 0.8093438 | 0.871601 | 0.9338583 | 0.9961155 | 1.058373 | 1.12063 | 1.182887 | 1.245144 | 1.307402 | 1.369659 | 1.431916 | 1.494173 | 1.55643 | 1.618688 | 1.680945 | 1.743202 | 1.805459 | 1.867717 | 1.929974 | 1.992231 | 2.054488 | 2.116745 | 2.179003 | 2.24126 | 2.303517 | 2.365774 | 2.428031 | 2.490289
| 340 | 7471.16 | 0.1646 | 613 | 0.1552154 | 0.9653543 | 0.2949533 | 18 | 0.06330709 | 0.1266142 | 0.1899213 | 0.2532283 | 0.3165354 | 0.3798425 | 0.4431496 | 0.5064567 | 0.5697638 | 0.6330709 | 0.696378 | 0.759685 | 0.8229921 | 0.8862992 | 0.9496063 | 1.012913 | 1.07622 | 1.139528 | 1.202835 | 1.266142 | 1.329449 | 1.392756 | 1.456063 | 1.51937 | 1.582677 | 1.645984 | 1.709291 | 1.772598 | 1.835906 | 1.899213 | 1.96252 | 2.025827 | 2.089134 | 2.152441 | 2.215748 | 2.279055 | 2.342362 | 2.405669 | 2.468976 | 2.532283
| 350 | 7473.33 | 0.12089 | 623 | 0.1115054 | 0.9811024 | 0.2118919 | 19 | 0.06435696 | 0.1287139 | 0.1930709 | 0.2574278 | 0.3217848 | 0.3861417 | 0.4504987 | 0.5148556 | 0.5792126 | 0.6435696 | 0.7079265 | 0.7722835 | 0.8366404 | 0.9009974 | 0.9653543 | 1.029711 | 1.094068 | 1.158425 | 1.222782 | 1.287139 | 1.351496 | 1.415853 | 1.48021 | 1.544567 | 1.608924 | 1.673281 | 1.737638 | 1.801995 | 1.866352 | 1.930709 | 1.995066 | 2.059423 | 2.12378 | 2.188136 | 2.252493 | 2.31685 | 2.381207 | 2.445564 | 2.509921 | 2.574278
| 360 | 7470.44 | 0.01777 | 633 | 0.008385388 | 0.9968504 | 0.01593461 | 20 | 0.06540682 | 0.1308136 | 0.1962205 | 0.2616273 | 0.3270341 | 0.3924409 | 0.4578478 | 0.5232546 | 0.5886614 | 0.6540682 | 0.7194751 | 0.7848819 | 0.8502887 | 0.9156955 | 0.9811024 | 1.046509 | 1.111916 | 1.177323 | 1.24273 | 1.308136 | 1.373543 | 1.43895 | 1.504357 | 1.569764 | 1.635171 | 1.700577 | 1.765984 | 1.831391 | 1.896798 | 1.962205 | 2.027612 | 2.093018 | 2.158425 | 2.223832 | 2.289239 | 2.354646 | 2.420052 | 2.485459 | 2.550866 | 2.616273
| 370 | 7470.68 | 0.01582 | 643 | 0.006435388 | 1.012598 | 0.01222906 | 21 | 0.06645669 | 0.1329134 | 0.1993701 | 0.2658268 | 0.3322835 | 0.3987402 | 0.4651969 | 0.5316535 | 0.5981102 | 0.6645669 | 0.7310236 | 0.7974803 | 0.863937 | 0.9303937 | 0.9968504 | 1.063307 | 1.129764 | 1.19622 | 1.262677 | 1.329134 | 1.395591 | 1.462047 | 1.528504 | 1.594961 | 1.661417 | 1.727874 | 1.794331 | 1.860787 | 1.927244 | 1.993701 | 2.060157 | 2.126614 | 2.193071 | 2.259528 | 2.325984 | 2.392441 | 2.458898 | 2.525354 | 2.591811 | 2.658268
| 380 | 7469.71 | 0.01552 | 653 | 0.006135388 | 1.028346 | 0.01165898 | 22 | 0.06750656 | 0.1350131 | 0.2025197 | 0.2700262 | 0.3375328 | 0.4050394 | 0.4725459 | 0.5400525 | 0.6075591 | 0.6750656 | 0.7425722 | 0.8100787 | 0.8775853 | 0.9450919 | 1.012598 | 1.080105 | 1.147612 | 1.215118 | 1.282625 | 1.350131 | 1.417638 | 1.485144 | 1.552651 | 1.620157 | 1.687664 | 1.755171 | 1.822677 | 1.890184 | 1.95769 | 2.025197 | 2.092703 | 2.16021 | 2.227717 | 2.295223 | 2.36273 | 2.430236 | 2.497743 | 2.565249 | 2.632756 | 2.700262
| 390 | 7470.2 | 0.01561 | 663 | 0.006225388 | 1.044094 | 0.01183 | 23 | 0.06855643 | 0.1371129 | 0.2056693 | 0.2742257 | 0.3427822 | 0.4113386 | 0.479895 | 0.5484514 | 0.6170079 | 0.6855643 | 0.7541207 | 0.8226772 | 0.8912336 | 0.95979 | 1.028346 | 1.096903 | 1.165459 | 1.234016 | 1.302572 | 1.371129 | 1.439685 | 1.508241 | 1.576798 | 1.645354 | 1.713911 | 1.782467 | 1.851024 | 1.91958 | 1.988136 | 2.056693 | 2.125249 | 2.193806 | 2.262362 | 2.330919 | 2.399475 | 2.468031 | 2.536588 | 2.605144 | 2.673701 | 2.742257
| 400 | 7470.2 | 0.01662 | 673 | 0.007235388 | 1.059843 | 0.01374929 | 24 | 0.0696063 | 0.1392126 | 0.2088189 | 0.2784252 | 0.3480315 | 0.4176378 | 0.4872441 | 0.5568504 | 0.6264567 | 0.696063 | 0.7656693 | 0.8352756 | 0.9048819 | 0.9744882 | 1.044094 | 1.113701 | 1.183307 | 1.252913 | 1.32252 | 1.392126 | 1.461732 | 1.531339 | 1.600945 | 1.670551 | 1.740157 | 1.809764 | 1.87937 | 1.948976 | 2.018583 | 2.088189 | 2.157795 | 2.227402 | 2.297008 | 2.366614 | 2.43622 | 2.505827 | 2.575433 | 2.645039 | 2.714646 | 2.784252
7471.8252
[6 empty] | I0 | θ(K)
[6 empty] | 0.5262373 | 635
| α | I/I₀(J=1)
1 | 3.1 | 0.9530999
2 | 2.75 | 0.9324902
3 | 2.45 | 0.9074856
4 | 2.2 | 0.8794763
5 | 1.9 | 0.8341978
6 | 1.7 | 0.7948862
7 | 1.5 | 0.7464845
8 | 1.3 | 0.6873498
9 | 1.2 | 0.6532611
11 | 1.1 | 0.6159262
14 | 0.9 | 0.5310248
15 | 0.8 | 0.4833401
17 | 0.65 | 0.4053702
18 | 0.55 | 0.3493149
19 | 0.45 | 0.2902999
20 | 0.35 | 0.2286925

## J=∞
[8 empty] | α | 0.1 | 0.2 | 0.3 | 0.4 | 0.5 | 0.6 | 0.7 | 0.8 | 0.9 | 1 | 1.1 | 1.2 | 1.3 | 1.4 | 1.5 | 1.6 | 1.7 | 1.8 | 1.9 | 2 | 2.1 | 2.2 | 2.3 | 2.4 | 2.5 | 2.6 | 2.7 | 2.8 | 2.9 | 3 | 3.1 | 3.2 | 3.3 | 3.4 | 3.5 | 3.6 | 3.7 | 3.8 | 3.9 | 4 | 4.1 | 4.2 | 4.3 | 4.4 | 4.5 | 4.6 | 4.7 | 4.8 | 4.9 | 5 | 5.1 | 5.2 | 5.3 | 5.4 | 5.5 | 5.6 | 5.7 | 5.8 | 5.9 | 6 | 6.1 | 6.2 | 6.3 | 6.4 | 6.5 | 6.6 | 6.7 | 6.8 | 6.9 | 7 | 7.1 | 7.2 | 7.3 | 7.4 | 7.5 | 7.6 | 7.7 | 7.8 | 7.9 | 8 | 8.1 | 8.2 | 8.3 | 8.4 | 8.5 | 8.6 | 8.7 | 8.8 | 8.9 | 9 | 9.1 | 9.2 | 9.3 | 9.4 | 9.5 | 9.6 | 9.7 | 9.8 | 9.9 | 10 | 10.1 | 10.2 | 10.3 | 10.4 | 10.5
| T(℃) | H(max) | B(max) | T(K) | I(T) | T/θ | I/I0 | ブリルアン関数(J=∞) | 0.03331113 | 0.06648956 | 0.0994051 | 0.1319324 | 0.1639534 | 0.1953589 | 0.2260502 | 0.2559407 | 0.2849561 | 0.3130353 | 0.3401299 | 0.3662042 | 0.3912347 | 0.415209 | 0.4381247 | 0.4599887 | 0.4808157 | 0.500627 | 0.5194496 | 0.5373147 | 0.5542573 | 0.5703144 | 0.5855252 | 0.5999294 | 0.6135673 | 0.6264789 | 0.6387038 | 0.6502803 | 0.6612459 | 0.6716365 | 0.6814865 | 0.6908286 | 0.6996941 | 0.7081124 | 0.7161111 | 0.7237165 | 0.730953 | 0.7378435 | 0.7444095 | 0.7506712 | 0.756647 | 0.7623546 | 0.7678101 | 0.7730288 | 0.7780246 | 0.7828108 | 0.7873995 | 0.7918021 | 0.7960293 | 0.8000908 | 0.8039959 | 0.8077532 | 0.8113706 | 0.8148556 | 0.8182152 | 0.8214559 | 0.8245838 | 0.8276045 | 0.8305235 | 0.8333456 | 0.8360756 | 0.8387179 | 0.8412766 | 0.8437555 | 0.8461584 | 0.8484885 | 0.8507493 | 0.8529437 | 0.8550745 | 0.8571445 | 0.8591563 | 0.8611122 | 0.8630146 | 0.8648656 | 0.8666673 | 0.8684216 | 0.8701303 | 0.8717952 | 0.873418 | 0.8750002 | 0.8765434 | 0.8780489 | 0.8795182 | 0.8809525 | 0.882353 | 0.883721 | 0.8850575 | 0.8863637 | 0.8876405 | 0.8888889 | 0.8901099 | 0.8913044 | 0.8924731 | 0.893617 | 0.8947369 | 0.8958333 | 0.8969072 | 0.8979592 | 0.8989899 | 0.9 | 0.9009901 | 0.9019608 | 0.9029126 | 0.9038462 | 0.9047619
| 23 | 7473.57 | 0.50931 | 296 | 0.4999254 | 0.4661417 | 0.95 | 1 | 0.01553806 | 0.03107612 | 0.04661417 | 0.06215223 | 0.07769029 | 0.09322835 | 0.1087664 | 0.1243045 | 0.1398425 | 0.1553806 | 0.1709186 | 0.1864567 | 0.2019948 | 0.2175328 | 0.2330709 | 0.2486089 | 0.264147 | 0.279685 | 0.2952231 | 0.3107612 | 0.3262992 | 0.3418373 | 0.3573753 | 0.3729134 | 0.3884514 | 0.4039895 | 0.4195276 | 0.4350656 | 0.4506037 | 0.4661417 | 0.4816798 | 0.4972178 | 0.5127559 | 0.528294 | 0.543832 | 0.5593701 | 0.5749081 | 0.5904462 | 0.6059843 | 0.6215223 | 0.6370604 | 0.6525984 | 0.6681365 | 0.6836745 | 0.6992126 | 0.7147507 | 0.7302887 | 0.7458268 | 0.7613648 | 0.7769029 | 0.7924409 | 0.807979 | 0.8235171 | 0.8390551 | 0.8545932 | 0.8701312 | 0.8856693 | 0.9012073 | 0.9167454 | 0.9322835 | 0.9478215 | 0.9633596 | 0.9788976 | 0.9944357 | 1.009974 | 1.025512 | 1.04105 | 1.056588 | 1.072126 | 1.087664 | 1.103202 | 1.11874 | 1.134278 | 1.149816 | 1.165354 | 1.180892 | 1.19643 | 1.211969 | 1.227507 | 1.243045 | 1.258583 | 1.274121 | 1.289659 | 1.305197 | 1.320735 | 1.336273 | 1.351811 | 1.367349 | 1.382887 | 1.398425 | 1.413963 | 1.429501 | 1.445039 | 1.460577 | 1.476115 | 1.491654 | 1.507192 | 1.52273 | 1.538268 | 1.553806 | 1.569344 | 1.584882 | 1.60042 | 1.615958 | 1.631496
| 50 | 7472.12 | 0.51464 | 323 | 0.5052554 | 0.5086614 | 0.9601285 | 2 | 0.01695538 | 0.03391076 | 0.05086614 | 0.06782152 | 0.0847769 | 0.1017323 | 0.1186877 | 0.135643 | 0.1525984 | 0.1695538 | 0.1865092 | 0.2034646 | 0.2204199 | 0.2373753 | 0.2543307 | 0.2712861 | 0.2882415 | 0.3051969 | 0.3221522 | 0.3391076 | 0.356063 | 0.3730184 | 0.3899738 | 0.4069291 | 0.4238845 | 0.4408399 | 0.4577953 | 0.4747507 | 0.491706 | 0.5086614 | 0.5256168 | 0.5425722 | 0.5595276 | 0.5764829 | 0.5934383 | 0.6103937 | 0.6273491 | 0.6443045 | 0.6612598 | 0.6782152 | 0.6951706 | 0.712126 | 0.7290814 | 0.7460367 | 0.7629921 | 0.7799475 | 0.7969029 | 0.8138583 | 0.8308136 | 0.847769 | 0.8647244 | 0.8816798 | 0.8986352 | 0.9155906 | 0.9325459 | 0.9495013 | 0.9664567 | 0.9834121 | 1.000367 | 1.017323 | 1.034278 | 1.051234 | 1.068189 | 1.085144 | 1.1021 | 1.119055 | 1.13601 | 1.152966 | 1.169921 | 1.186877 | 1.203832 | 1.220787 | 1.237743 | 1.254698 | 1.271654 | 1.288609 | 1.305564 | 1.32252 | 1.339475 | 1.35643 | 1.373386 | 1.390341 | 1.407297 | 1.424252 | 1.441207 | 1.458163 | 1.475118 | 1.492073
| 80 | 7473.33 | 0.51037 | 353 | 0.5009854 | 0.5559055 | 0.9520143 | 3 | 0.01853018 | 0.03706037 | 0.05559055 | 0.07412073 | 0.09265092 | 0.1111811 | 0.1297113 | 0.1482415 | 0.1667717 | 0.1853018 | 0.203832 | 0.2223622 | 0.2408924 | 0.2594226 | 0.2779528 | 0.2964829 | 0.3150131 | 0.3335433 | 0.3520735 | 0.3706037 | 0.3891339 | 0.407664 | 0.4261942 | 0.4447244 | 0.4632546 | 0.4817848 | 0.500315 | 0.5188451 | 0.5373753 | 0.5559055 | 0.5744357 | 0.5929659 | 0.6114961 | 0.6300262 | 0.6485564 | 0.6670866 | 0.6856168 | 0.704147 | 0.7226772 | 0.7412073 | 0.7597375 | 0.7782677 | 0.7967979 | 0.8153281 | 0.8338583 | 0.8523885 | 0.8709186 | 0.8894488 | 0.907979 | 0.9265092 | 0.9450394 | 0.9635696 | 0.9820997 | 1.00063 | 1.01916 | 1.03769 | 1.05622 | 1.074751 | 1.093281 | 1.111811 | 1.130341 | 1.148871 | 1.167402 | 1.185932 | 1.204462 | 1.222992 | 1.241522 | 1.260052 | 1.278583 | 1.297113 | 1.315643 | 1.334173 | 1.352703 | 1.371234 | 1.389764 | 1.408294 | 1.426824 | 1.445354 | 1.463885 | 1.482415 | 1.500945 | 1.519475 | 1.538005 | 1.556535 | 1.575066 | 1.593596 | 1.612126
| 110 | 7472.12 | 0.50088 | 383 | 0.4914954 | 0.6031496 | 0.9339806 | 4 | 0.02010499 | 0.04020997 | 0.06031496 | 0.08041995 | 0.1005249 | 0.1206299 | 0.1407349 | 0.1608399 | 0.1809449 | 0.2010499 | 0.2211549 | 0.2412598 | 0.2613648 | 0.2814698 | 0.3015748 | 0.3216798 | 0.3417848 | 0.3618898 | 0.3819948 | 0.4020997 | 0.4222047 | 0.4423097 | 0.4624147 | 0.4825197 | 0.5026247 | 0.5227297 | 0.5428346 | 0.5629396 | 0.5830446 | 0.6031496 | 0.6232546 | 0.6433596 | 0.6634646 | 0.6835696 | 0.7036745 | 0.7237795 | 0.7438845 | 0.7639895 | 0.7840945 | 0.8041995 | 0.8243045 | 0.8444094 | 0.8645144 | 0.8846194 | 0.9047244 | 0.9248294 | 0.9449344 | 0.9650394 | 0.9851444 | 1.005249 | 1.025354 | 1.045459 | 1.065564 | 1.085669 | 1.105774 | 1.125879 | 1.145984 | 1.166089 | 1.186194 | 1.206299
| 140 | 7473.09 | 0.48714 | 413 | 0.4777554 | 0.6503937 | 0.9078707 | 5 | 0.02167979 | 0.04335958 | 0.06503937 | 0.08671916 | 0.108399 | 0.1300787 | 0.1517585 | 0.1734383 | 0.1951181 | 0.2167979 | 0.2384777 | 0.2601575 | 0.2818373 | 0.3035171 | 0.3251969 | 0.3468766 | 0.3685564 | 0.3902362 | 0.411916 | 0.4335958 | 0.4552756 | 0.4769554 | 0.4986352 | 0.520315 | 0.5419948 | 0.5636745 | 0.5853543 | 0.6070341 | 0.6287139 | 0.6503937 | 0.6720735 | 0.6937533 | 0.7154331 | 0.7371129 | 0.7587927 | 0.7804724 | 0.8021522 | 0.823832 | 0.8455118 | 0.8671916 | 0.8888714 | 0.9105512 | 0.932231 | 0.9539108 | 0.9755906 | 0.9972703 | 1.01895 | 1.04063 | 1.06231 | 1.08399 | 1.105669 | 1.127349 | 1.149029 | 1.170709 | 1.192388 | 1.214068 | 1.235748 | 1.257428 | 1.279108 | 1.300787
| 170 | 7473.33 | 0.46025 | 443 | 0.4508654 | 0.6976378 | 0.8567721 | 6 | 0.02325459 | 0.04650919 | 0.06976378 | 0.09301837 | 0.116273 | 0.1395276 | 0.1627822 | 0.1860367 | 0.2092913 | 0.2325459 | 0.2558005 | 0.2790551 | 0.3023097 | 0.3255643 | 0.3488189 | 0.3720735 | 0.3953281 | 0.4185827 | 0.4418373 | 0.4650919 | 0.4883465 | 0.511601 | 0.5348556 | 0.5581102 | 0.5813648 | 0.6046194 | 0.627874 | 0.6511286 | 0.6743832 | 0.6976378 | 0.7208924 | 0.744147 | 0.7674016 | 0.7906562 | 0.8139108 | 0.8371654 | 0.8604199 | 0.8836745 | 0.9069291 | 0.9301837 | 0.9534383 | 0.9766929 | 0.9999475 | 1.023202 | 1.046457 | 1.069711 | 1.092966 | 1.11622 | 1.139475 | 1.16273 | 1.185984 | 1.209239 | 1.232493 | 1.255748 | 1.279003 | 1.302257 | 1.325512 | 1.348766 | 1.372021 | 1.395276
| 200 | 7473.09 | 0.41575 | 473 | 0.4063654 | 0.7448819 | 0.7722095 | 7 | 0.0248294 | 0.04965879 | 0.07448819 | 0.09931759 | 0.124147 | 0.1489764 | 0.1738058 | 0.1986352 | 0.2234646 | 0.248294 | 0.2731234 | 0.2979528 | 0.3227822 | 0.3476115 | 0.3724409 | 0.3972703 | 0.4220997 | 0.4469291 | 0.4717585 | 0.4965879 | 0.5214173 | 0.5462467 | 0.5710761 | 0.5959055 | 0.6207349 | 0.6455643 | 0.6703937 | 0.6952231 | 0.7200525 | 0.7448819 | 0.7697113 | 0.7945407 | 0.8193701 | 0.8441995 | 0.8690289 | 0.8938583 | 0.9186877 | 0.9435171 | 0.9683465 | 0.9931759 | 1.018005 | 1.042835 | 1.067664 | 1.092493 | 1.117323 | 1.142152 | 1.166982 | 1.191811 | 1.21664 | 1.24147 | 1.266299 | 1.291129 | 1.315958 | 1.340787 | 1.365617 | 1.390446 | 1.415276 | 1.440105 | 1.464934 | 1.489764
| 230 | 7472.6 | 0.37281 | 503 | 0.3634254 | 0.792126 | 0.6906113 | 8 | 0.0264042 | 0.0528084 | 0.0792126 | 0.1056168 | 0.132021 | 0.1584252 | 0.1848294 | 0.2112336 | 0.2376378 | 0.264042 | 0.2904462 | 0.3168504 | 0.3432546 | 0.3696588 | 0.396063 | 0.4224672 | 0.4488714 | 0.4752756 | 0.5016798 | 0.528084 | 0.5544882 | 0.5808924 | 0.6072966 | 0.6337008 | 0.660105 | 0.6865092 | 0.7129134 | 0.7393176 | 0.7657218 | 0.792126 | 0.8185302 | 0.8449344 | 0.8713386 | 0.8977428 | 0.924147 | 0.9505512 | 0.9769554 | 1.00336 | 1.029764 | 1.056168
| 240 | 7470.68 | 0.35669 | 513 | 0.3473054 | 0.807874 | 0.6599787 | 9 | 0.02692913 | 0.05385827 | 0.0807874 | 0.1077165 | 0.1346457 | 0.1615748 | 0.1885039 | 0.2154331 | 0.2423622 | 0.2692913 | 0.2962205 | 0.3231496 | 0.3500787 | 0.3770079 | 0.403937 | 0.4308661 | 0.4577953 | 0.4847244 | 0.5116535 | 0.5385827 | 0.5655118 | 0.5924409 | 0.6193701 | 0.6462992 | 0.6732283 | 0.7001575 | 0.7270866 | 0.7540157 | 0.7809449 | 0.807874 | 0.8348031 | 0.8617323 | 0.8886614 | 0.9155906 | 0.9425197 | 0.9694488 | 0.996378 | 1.023307 | 1.050236 | 1.077165
| 250 | 7473.33 | 0.33905 | 523 | 0.3296654 | 0.823622 | 0.6264577 | 10 | 0.02745407 | 0.05490814 | 0.0823622 | 0.1098163 | 0.1372703 | 0.1647244 | 0.1921785 | 0.2196325 | 0.2470866 | 0.2745407 | 0.3019948 | 0.3294488 | 0.3569029 | 0.384357 | 0.411811 | 0.4392651 | 0.4667192 | 0.4941732 | 0.5216273 | 0.5490814 | 0.5765354 | 0.6039895 | 0.6314436 | 0.6588976 | 0.6863517 | 0.7138058 | 0.7412598 | 0.7687139 | 0.796168 | 0.823622 | 0.8510761 | 0.8785302 | 0.9059843 | 0.9334383 | 0.9608924 | 0.9883465 | 1.015801 | 1.043255 | 1.070709 | 1.098163
| 260 | 7471.88 | 0.32251 | 533 | 0.3131254 | 0.8393701 | 0.595027 | 11 | 0.027979 | 0.05595801 | 0.08393701 | 0.111916 | 0.139895 | 0.167874 | 0.195853 | 0.223832 | 0.251811 | 0.27979 | 0.307769 | 0.335748 | 0.363727 | 0.391706 | 0.419685 | 0.447664 | 0.475643 | 0.503622 | 0.531601 | 0.5595801 | 0.5875591 | 0.6155381 | 0.6435171 | 0.6714961 | 0.6994751 | 0.7274541 | 0.7554331 | 0.7834121 | 0.8113911 | 0.8393701 | 0.8673491 | 0.8953281 | 0.9233071 | 0.9512861 | 0.9792651 | 1.007244 | 1.035223 | 1.063202 | 1.091181 | 1.11916
| 270 | 7470.44 | 0.30825 | 543 | 0.2988654 | 0.8551181 | 0.567929 | 12 | 0.02850394 | 0.05700787 | 0.08551181 | 0.1140157 | 0.1425197 | 0.1710236 | 0.1995276 | 0.2280315 | 0.2565354 | 0.2850394 | 0.3135433 | 0.3420472 | 0.3705512 | 0.3990551 | 0.4275591 | 0.456063 | 0.4845669 | 0.5130709 | 0.5415748 | 0.5700787 | 0.5985827 | 0.6270866 | 0.6555906 | 0.6840945 | 0.7125984 | 0.7411024 | 0.7696063 | 0.7981102 | 0.8266142 | 0.8551181 | 0.883622 | 0.912126 | 0.9406299 | 0.9691339 | 0.9976378 | 1.026142 | 1.054646 | 1.08315 | 1.111654 | 1.140157
| 280 | 7472.12 | 0.29253 | 553 | 0.2831454 | 0.8708661 | 0.5380565 | 13 | 0.02902887 | 0.05805774 | 0.08708661 | 0.1161155 | 0.1451444 | 0.1741732 | 0.2032021 | 0.232231 | 0.2612598 | 0.2902887 | 0.3193176 | 0.3483465 | 0.3773753 | 0.4064042 | 0.4354331 | 0.4644619 | 0.4934908 | 0.5225197 | 0.5515486 | 0.5805774 | 0.6096063 | 0.6386352 | 0.667664 | 0.6966929 | 0.7257218 | 0.7547507 | 0.7837795 | 0.8128084 | 0.8418373 | 0.8708661 | 0.899895 | 0.9289239 | 0.9579528 | 0.9869816 | 1.01601 | 1.045039 | 1.074068 | 1.103097 | 1.132126 | 1.161155
| 290 | 7473.09 | 0.27568 | 563 | 0.2662954 | 0.8866142 | 0.5060367 | 14 | 0.02955381 | 0.05910761 | 0.08866142 | 0.1182152 | 0.147769 | 0.1773228 | 0.2068766 | 0.2364304 | 0.2659843 | 0.2955381 | 0.3250919 | 0.3546457 | 0.3841995 | 0.4137533 | 0.4433071 | 0.4728609 | 0.5024147 | 0.5319685 | 0.5615223 | 0.5910761 | 0.6206299 | 0.6501837 | 0.6797375 | 0.7092913 | 0.7388451 | 0.768399 | 0.7979528 | 0.8275066 | 0.8570604 | 0.8866142 | 0.916168 | 0.9457218 | 0.9752756 | 1.004829 | 1.034383 | 1.063937 | 1.093491 | 1.123045 | 1.152598 | 1.182152
| 300 | 7471.64 | 0.25554 | 573 | 0.2461554 | 0.9023622 | 0.467765 | 15 | 0.03007874 | 0.06015748 | 0.09023622 | 0.120315 | 0.1503937 | 0.1804724 | 0.2105512 | 0.2406299 | 0.2707087 | 0.3007874 | 0.3308661 | 0.3609449 | 0.3910236 | 0.4211024 | 0.4511811 | 0.4812598 | 0.5113386 | 0.5414173 | 0.5714961 | 0.6015748 | 0.6316535 | 0.6617323 | 0.691811 | 0.7218898 | 0.7519685 | 0.7820472 | 0.812126 | 0.8422047 | 0.8722835 | 0.9023622 | 0.9324409 | 0.9625197 | 0.9925984 | 1.022677 | 1.052756 | 1.082835 | 1.112913 | 1.142992 | 1.173071 | 1.20315
| 310 | 7470.44 | 0.23466 | 583 | 0.2252754 | 0.9181102 | 0.4280871 | 16 | 0.03060367 | 0.06120735 | 0.09181102 | 0.1224147 | 0.1530184 | 0.183622 | 0.2142257 | 0.2448294 | 0.2754331 | 0.3060367 | 0.3366404 | 0.3672441 | 0.3978478 | 0.4284514 | 0.4590551 | 0.4896588 | 0.5202625 | 0.5508661 | 0.5814698 | 0.6120735 | 0.6426772 | 0.6732808 | 0.7038845 | 0.7344882 | 0.7650919 | 0.7956955 | 0.8262992 | 0.8569029 | 0.8875066 | 0.9181102 | 0.9487139 | 0.9793176 | 1.009921 | 1.040525 | 1.071129 | 1.101732 | 1.132336 | 1.16294 | 1.193543 | 1.224147
| 320 | 7472.36 | 0.21643 | 593 | 0.2070454 | 0.9338583 | 0.3934449 | 17 | 0.03112861 | 0.06225722 | 0.09338583 | 0.1245144 | 0.155643 | 0.1867717 | 0.2179003 | 0.2490289 | 0.2801575 | 0.3112861 | 0.3424147 | 0.3735433 | 0.4046719 | 0.4358005 | 0.4669291 | 0.4980577 | 0.5291864 | 0.560315 | 0.5914436 | 0.6225722 | 0.6537008 | 0.6848294 | 0.715958 | 0.7470866 | 0.7782152 | 0.8093438 | 0.8404724 | 0.871601 | 0.9027297 | 0.9338583 | 0.9649869 | 0.9961155 | 1.027244 | 1.058373 | 1.089501 | 1.12063 | 1.151759 | 1.182887 | 1.214016 | 1.245144
| 330 | 7470.68 | 0.19361 | 603 | 0.1842254 | 0.9496063 | 0.3500805 | 18 | 0.03165354 | 0.06330709 | 0.09496063 | 0.1266142 | 0.1582677 | 0.1899213 | 0.2215748 | 0.2532283 | 0.2848819 | 0.3165354 | 0.348189 | 0.3798425 | 0.4114961 | 0.4431496 | 0.4748031 | 0.5064567 | 0.5381102 | 0.5697638 | 0.6014173 | 0.6330709 | 0.6647244 | 0.696378 | 0.7280315 | 0.759685 | 0.7913386 | 0.8229921 | 0.8546457 | 0.8862992 | 0.9179528 | 0.9496063 | 0.9812598 | 1.012913 | 1.044567 | 1.07622 | 1.107874 | 1.139528 | 1.171181 | 1.202835 | 1.234488 | 1.266142
| 340 | 7471.16 | 0.1646 | 613 | 0.1552154 | 0.9653543 | 0.2949533 | 19 | 0.03217848 | 0.06435696 | 0.09653543 | 0.1287139 | 0.1608924 | 0.1930709 | 0.2252493 | 0.2574278 | 0.2896063 | 0.3217848 | 0.3539633 | 0.3861417 | 0.4183202 | 0.4504987 | 0.4826772 | 0.5148556 | 0.5470341 | 0.5792126 | 0.6113911 | 0.6435696 | 0.675748 | 0.7079265 | 0.740105 | 0.7722835 | 0.8044619 | 0.8366404 | 0.8688189 | 0.9009974 | 0.9331759 | 0.9653543 | 0.9975328 | 1.029711 | 1.06189 | 1.094068 | 1.126247 | 1.158425 | 1.190604 | 1.222782 | 1.254961 | 1.287139
| 350 | 7473.33 | 0.12089 | 623 | 0.1115054 | 0.9811024 | 0.2118919 | 20 | 0.03270341 | 0.06540682 | 0.09811024 | 0.1308136 | 0.1635171 | 0.1962205 | 0.2289239 | 0.2616273 | 0.2943307 | 0.3270341 | 0.3597375 | 0.3924409 | 0.4251444 | 0.4578478 | 0.4905512 | 0.5232546 | 0.555958 | 0.5886614 | 0.6213648 | 0.6540682 | 0.6867717 | 0.7194751 | 0.7521785 | 0.7848819 | 0.8175853 | 0.8502887 | 0.8829921 | 0.9156955 | 0.948399 | 0.9811024 | 1.013806 | 1.046509 | 1.079213 | 1.111916 | 1.144619 | 1.177323 | 1.210026 | 1.24273 | 1.275433 | 1.308136
| 360 | 7470.44 | 0.01777 | 633 | 0.008385388 | 0.9968504 | 0.01593461 | 21 | 0.03322835 | 0.06645669 | 0.09968504 | 0.1329134 | 0.1661417 | 0.1993701 | 0.2325984 | 0.2658268 | 0.2990551 | 0.3322835 | 0.3655118 | 0.3987402 | 0.4319685 | 0.4651969 | 0.4984252 | 0.5316535 | 0.5648819 | 0.5981102 | 0.6313386 | 0.6645669 | 0.6977953 | 0.7310236 | 0.764252 | 0.7974803 | 0.8307087 | 0.863937 | 0.8971654 | 0.9303937 | 0.963622 | 0.9968504 | 1.030079 | 1.063307 | 1.096535 | 1.129764 | 1.162992 | 1.19622 | 1.229449 | 1.262677 | 1.295906 | 1.329134
| 370 | 7470.68 | 0.01582 | 643 | 0.006435388 | 1.012598 | 0.01222906
| 380 | 7469.71 | 0.01552 | 653 | 0.006135388 | 1.028346 | 0.01165898
| 390 | 7470.2 | 0.01561 | 663 | 0.006225388 | 1.044094 | 0.01183
| 400 | 7470.2 | 0.01662 | 673 | 0.007235388 | 1.059843 | 0.01374929
7471.8252
[6 empty] | I0 | θ(K)
[6 empty] | 0.5262373 | 635
| α' | ブリルアン関数
1 | 5.2 | 0.8077532
2 | 4.6 | 0.7828108
3 | 4.1 | 0.756647
4 | 3.7 | 0.730953
5 | 3.2 | 0.6908286
6 | 2.9 | 0.6612459
7 | 2.5 | 0.6135673
8 | 2 | 0.5373147
10 | 1.9 | 0.5194496
11 | 1.8 | 0.500627
12 | 1.65 | 0.4705307
13 | 1.5 | 0.4381247
14 | 1.4 | 0.415209
15 | 1.3 | 0.3912347
16 | 1.1 | 0.3401299
17 | 1 | 0.3130353
18 | 0.9 | 0.2849561
19 | 0.8 | 0.2559407
20 | 0.6 | 0.1953589
21 | 0.3 | 0.0994051

## Dy
Dy | mV | T(K) | H(max) | B(max) | I(T) | χ | 1/χ
| 10 | 77.4
| 10.5 | 79.8 | 8896 | 0.13589 | 0.12689 | 1.428202e-05 | 70018.09
| 11 | 82.2 | 8896.29 | 0.12514 | 0.11614 | 1.307206e-05 | 76499.01
| 11.5 | 84.6 | 8894 | 0.0989 | 0.0899 | 1.011864e-05 | 98827.53
| 12 | 87.1 | 8894.86 | 0.05545 | 0.04645 | 5.228151e-06 | 191272.2
| 12.5 | 89.5 | 8893.43 | 0.03067 | 0.02167 | 2.439053e-06 | 409995.2
| 13 | 91.9 | 8893.14 | 0.02368 | 0.01468 | 1.652298e-06 | 605217.6
| 13.5 | 94.3 | 8894 | 0.02084 | 0.01184 | 1.332644e-06 | 750388.1
| 14 | 96.8 | 8891.14 | 0.01888 | 0.00988 | 1.112037e-06 | 899250.5
| 14.5 | 99.2 | 8892.28 | 0.01767 | 0.00867 | 9.758464e-07 | 1024751.4
| 15 | 101.7 | 8893.71 | 0.01673 | 0.00773 | 8.700453e-07 | 1149365.5
| 15.5 | 104.1 | 8891.43 | 0.01599 | 0.00699 | 7.867551e-07 | 1271043.6
| 16 | 106.5 | 8891.71 | 0.01538 | 0.00638 | 7.180969e-07 | 1392569.7
| 16.5 | 109 | 8890.85 | 0.01493 | 0.00593 | 6.674474e-07 | 1498245.4
| 17 | 111.4 | 8890 | 0.01452 | 0.00552 | 6.213001e-07 | 1609528.1
| 17.5 | 113.9 | 8890.57 | 0.01415 | 0.00515 | 5.79655e-07 | 1725164.1
| 18 | 116.3 | 8890.57 | 0.01389 | 0.00489 | 5.503909e-07 | 1816890.6
| 18.5 | 118.8 | 8888.57 | 0.01359 | 0.00459 | 5.166246e-07 | 1935641.6
| 19 | 121.3 | 8891.43 | 0.01345 | 0.00445 | 5.00867e-07 | 1996538.2
| 19.5 | 123.7 | 8889.14 | 0.0132 | 0.0042 | 4.727284e-07 | 2115379.8
| 20 | 126.2 | 8886.85 | 0.01311 | 0.00411 | 4.625985e-07 | 2161701.9
| 20.5 | 128.7 | 8887.99 | 0.01295 | 0.00395 | 4.445898e-07 | 2249264.6
| 21 | 131.1 | 8885.71 | 0.01292 | 0.00392 | 4.412131e-07 | 2266478.3
| 21.5 | 133.6 | 8887.42 | 0.01278 | 0.00378 | 4.254555e-07 | 2350422.0
| 22 | 136.1 | 8887.42 | 0.01263 | 0.00363 | 4.085724e-07 | 2447546.8
| 22.5 | 138.6 | 8887.99 | 0.01262 | 0.00362 | 4.074468e-07 | 2454308.0
| 23 | 141.1 | 8886.28 | 0.0125 | 0.0035 | 3.939403e-07 | 2538455.7
| 23.5 | 143.5 | 8884.56 | 0.0124 | 0.0034 | 3.826849e-07 | 2613116.2
| 24 | 146 | 8885.71 | 0.0124 | 0.0034 | 3.826849e-07 | 2613116.2
| 24.5 | 148.5 | 8886.28 | 0.0123 | 0.0033 | 3.714294e-07 | 2692301.5
| 25 | 151 | 8884.85 | 0.01228 | 0.00328 | 3.691783e-07 | 2708718.0
| 25.5 | 153.5 | 8884.56 | 0.01229 | 0.00329 | 3.703039e-07 | 2700484.8
| 26 | 156 | 8885.13 | 0.0123 | 0.0033 | 3.714294e-07 | 2692301.5
| 26.5 | 158.5 | 8884.28 | 0.0123 | 0.0033 | 3.714294e-07 | 2692301.5
| 27 | 161 | 8884.85 | 0.0123 | 0.0033 | 3.714294e-07 | 2692301.5
| 27.5 | 163.5 | 8883.99 | 0.0123 | 0.0033 | 3.714294e-07 | 2692301.5
| 28 | 166 | 8884.56 | 0.01238 | 0.00338 | 3.804338e-07 | 2628578.4
| 28.5 | 168.6 | 8882.27 | 0.01243 | 0.00343 | 3.860615e-07 | 2590260.9
| 29 | 171.1 | 8883.7 | 0.01257 | 0.00357 | 4.018191e-07 | 2488682.1
| 29.5 | 173.6 | 8884.28 | 0.01263 | 0.00363 | 4.085724e-07 | 2447546.8
| 30 | 176.1 | 8884.28 | 0.01295 | 0.00395 | 4.445898e-07 | 2249264.6
| 30.5 | 178.6 | 8884.85 | 0.0133 | 0.0043 | 4.839838e-07 | 2066184.9
| 31 | 181.2 | 8883.99 | 0.01397 | 0.00497 | 5.593952e-07 | 1787644.9
| 31.5 | 183.7 | 8885.71 | 0.01376 | 0.00476 | 5.357588e-07 | 1866511.6
| 32 | 186.2 | 8885.99 | 0.01327 | 0.00427 | 4.806072e-07 | 2080701.4
| 32.5 | 188.8 | 8883.42 | 0.01285 | 0.00385 | 4.333343e-07 | 2307687.0
| 33 | 191.3 | 8882.85 | 0.01257 | 0.00357 | 4.018191e-07 | 2488682.1
| 33.5 | 193.9 | 8884.56 | 0.01231 | 0.00331 | 3.72555e-07 | 2684167.7
| 34 | 196.4 | 8881.7 | 0.01208 | 0.00308 | 3.466675e-07 | 2884608.8
| 34.5 | 199 | 8883.7 | 0.01184 | 0.00284 | 3.196544e-07 | 3128378.5
| 35 | 201.5 | 8882.85 | 0.01168 | 0.00268 | 3.016457e-07 | 3315147.4
| 35.5 | 204.1 | 8881.42 | 0.01152 | 0.00252 | 2.83637e-07 | 3525632.9
| 36 | 206.6 | 8881.42 | 0.01143 | 0.00243 | 2.735071e-07 | 3656211.9
| 36.5 | 209.2 | 8883.42 | 0.01123 | 0.00223 | 2.509962e-07 | 3984123.3
| 37 | 211.7 | 8884.28 | 0.01113 | 0.00213 | 2.397408e-07 | 4171171.4
| 37.5 | 214.3 | 8882.56 | 0.01107 | 0.00207 | 2.329875e-07 | 4292074.9
| 38 | 216.9 | 8882.85 | 0.01098 | 0.00198 | 2.228577e-07 | 4487169.2
| 38.5 | 219.5 | 8882.85 | 0.01091 | 0.00191 | 2.149788e-07 | 4651620.4 |  | 実験値 | 文献値
| 39 | 222 | 8882.85 | 0.01084 | 0.00184 | 2.071e-07 | 4828584.2 | キュリー点[T] | 92 | 90
| 39.5 | 224.6 | 8881.7 | 0.01074 | 0.00174 | 1.958446e-07 | 5106089.1 | ニール点[T] | 181 | 179
| 40 | 227.2 | 8881.42 | 0.01069 | 0.00169 | 1.902169e-07 | 5257156.8
| 40.5 | 229.8 | 8881.42 | 0.01066 | 0.00166 | 1.868403e-07 | 5352165.7
| 41 | 232.3 | 8881.42 | 0.01059 | 0.00159 | 1.789614e-07 | 5587795.6
| 41.5 | 234.6 | 8881.42 | 0.01056 | 0.00156 | 1.755848e-07 | 5695253.2
| 42 | 237.5 | 8880.84 | 0.0105 | 0.0015 | 1.688316e-07 | 5923063.3
| 42.5 | 240.1 | 8882.27 | 0.01051 | 0.00151 | 1.699571e-07 | 5883837.7
| 43 | 242.7 | 8881.13 | 0.01044 | 0.00144 | 1.620783e-07 | 6169857.6
| 43.5 | 245.3 | 8880.56 | 0.01043 | 0.00143 | 1.609528e-07 | 6213003.5
| 44 | 247.9 | 8880.27 | 0.01038 | 0.00138 | 1.55325e-07 | 6438112.3
| 44.5 | 250.5 | 8879.13 | 0.01037 | 0.00137 | 1.541995e-07 | 6485105.8
| 45 | 253.1 | 8879.7 | 0.0103 | 0.0013 | 1.463207e-07 | 6834303.8
| 45.5 | 255.7 | 8880.56 | 0.01023 | 0.00123 | 1.384419e-07 | 7223248.0
| 46 | 258.4 | 8879.99 | 0.01026 | 0.00126 | 1.418185e-07 | 7051265.9
| 46.5 | 261 | 8880.27 | 0.01022 | 0.00122 | 1.373163e-07 | 7282454.9
| 47 | 263.6 | 8880.84 | 0.0102 | 0.0012 | 1.350652e-07 | 7403829.2
| 47.5 | 266.2 | 8877.7 | 0.01016 | 0.00116 | 1.305631e-07 | 7659133.6
| 48 | 268.2 | 8879.41 | 0.01014 | 0.00114 | 1.28312e-07 | 7793504.4
| 48.5 | 271.5 | 8878.56 | 0.01015 | 0.00115 | 1.294375e-07 | 7725734.8
| 49 | 274.1 | 8880.27 | 0.01009 | 0.00109 | 1.226843e-07 | 8151004.6
| 49.5 | 276.7 | 8877.98 | 0.01007 | 0.00107 | 1.204332e-07 | 8303359.8
| 50 | 279.4 | 8880.84 | 0.01002 | 0.00102 | 1.148055e-07 | 8710387.3
| 50.5 | 282 | 8877.98 | 0.01004 | 0.00104 | 1.170565e-07 | 8542879.8
| 51 | 284.7 | 8878.56 | 0.01002 | 0.00102 | 1.148055e-07 | 8710387.3
| 51.5 | 287.3 | 8877.13 | 0.00997 | 0.00097 | 1.091777e-07 | 9159376.3
| 52 | 289.9 | 8879.7 | 0.00994 | 0.00094 | 1.058011e-07 | 9451696.8
| 52.5 | 292.6 | 8879.7 | 0.00998 | 0.00098 | 1.103033e-07 | 9065913.3
| 53 | 295.3 | 8878.27 | 0.00996 | 0.00096 | 1.080522e-07 | 9254786.5
| 53.5 | 297.9 | 8879.7 | 0.00991 | 0.00091 | 1.024245e-07 | 9763291.2
| 54 | 300.6 | 8878.27 | 0.00993 | 0.00093 | 1.046756e-07 | 9553328.0
8884.595