## Ni
Ni | T(℃) | H(max) | B(max) | T(K) | I(T) | T/θ | I/I0 | I0 | θ(K)
| 23 | 7473.57 | 0.50931 | 296 | 0.4999254 | 0.4661417 | 0.95 | 0.5262373 | 635
| 50 | 7472.12 | 0.51464 | 323 | 0.5052554 | 0.5086614 | 0.9601285
| 80 | 7473.33 | 0.51037 | 353 | 0.5009854 | 0.5559055 | 0.9520143
| 110 | 7472.12 | 0.50088 | 383 | 0.4914954 | 0.6031496 | 0.9339806
| 140 | 7473.09 | 0.48714 | 413 | 0.4777554 | 0.6503937 | 0.9078707
| 170 | 7473.33 | 0.46025 | 443 | 0.4508654 | 0.6976378 | 0.8567721
| 200 | 7473.09 | 0.41575 | 473 | 0.4063654 | 0.7448819 | 0.7722095
| 230 | 7472.6 | 0.37281 | 503 | 0.3634254 | 0.792126 | 0.6906113
| 240 | 7470.68 | 0.35669 | 513 | 0.3473054 | 0.807874 | 0.6599787
| 250 | 7473.33 | 0.33905 | 523 | 0.3296654 | 0.823622 | 0.6264577
| 260 | 7471.88 | 0.32251 | 533 | 0.3131254 | 0.8393701 | 0.595027
| 270 | 7470.44 | 0.30825 | 543 | 0.2988654 | 0.8551181 | 0.567929
| 280 | 7472.12 | 0.29253 | 553 | 0.2831454 | 0.8708661 | 0.5380565
| 290 | 7473.09 | 0.27568 | 563 | 0.2662954 | 0.8866142 | 0.5060367
| 300 | 7471.64 | 0.25554 | 573 | 0.2461554 | 0.9023622 | 0.467765
| 310 | 7470.44 | 0.23466 | 583 | 0.2252754 | 0.9181102 | 0.4280871
| 320 | 7472.36 | 0.21643 | 593 | 0.2070454 | 0.9338583 | 0.3934449
| 330 | 7470.68 | 0.19361 | 603 | 0.1842254 | 0.9496063 | 0.3500805
| 340 | 7471.16 | 0.1646 | 613 | 0.1552154 | 0.9653543 | 0.2949533
| 350 | 7473.33 | 0.12089 | 623 | 0.1115054 | 0.9811024 | 0.2118919
| 360 | 7470.44 | 0.01777 | 633 | 0.008385388 | 0.9968504 | 0.01593461
| 370 | 7470.68 | 0.01582 | 643 | 0.006435388 | 1.012598 | 0.01222906
| 380 | 7469.71 | 0.01552 | 653 | 0.006135388 | 1.028346 | 0.01165898
| 390 | 7470.2 | 0.01561 | 663 | 0.006225388 | 1.044094 | 0.01183
| 400 | 7470.2 | 0.01662 | 673 | 0.007235388 | 1.059843 | 0.01374929
7471.8252

## Dy
Dy | mV | T(K) | H(max) | B(max) | I(T) | χ | 1/χ
| 10 | 77.4
| 10.5 | 79.8 | 8896 | 0.13589 | 0.12689 | 1.428202e-05 | 70018.09
| 11 | 82.2 | 8896.29 | 0.12514 | 0.11614 | 1.307206e-05 | 76499.01
| 11.5 | 84.6 | 8894 | 0.0989 | 0.0899 | 1.011864e-05 | 98827.53
| 12 | 87.1 | 8894.86 | 0.05545 | 0.04645 | 5.228151e-06 | 191272.2
| 12.5 | 89.5 | 8893.43 | 0.03067 | 0.02167 | 2.439053e-06 | 409995.2
| 13 | 91.9 | 8893.14 | 0.02368 | 0.01468 | 1.652298e-06 | 605217.6
| 13.5 | 94.3 | 8894 | 0.02084 | 0.01184 | 1.332644e-06 | 750388.1
| 14 | 96.8 | 8891.14 | 0.01888 | 0.00988 | 1.112037e-06 | 899250.5
| 14.5 | 99.2 | 8892.28 | 0.01767 | 0.00867 | 9.758464e-07 | 1024751.4
| 15 | 101.7 | 8893.71 | 0.01673 | 0.00773 | 8.700453e-07 | 1149365.5
| 15.5 | 104.1 | 8891.43 | 0.01599 | 0.00699 | 7.867551e-07 | 1271043.6
| 16 | 106.5 | 8891.71 | 0.01538 | 0.00638 | 7.180969e-07 | 1392569.7
| 16.5 | 109 | 8890.85 | 0.01493 | 0.00593 | 6.674474e-07 | 1498245.4
| 17 | 111.4 | 8890 | 0.01452 | 0.00552 | 6.213001e-07 | 1609528.1
| 17.5 | 113.9 | 8890.57 | 0.01415 | 0.00515 | 5.79655e-07 | 1725164.1
| 18 | 116.3 | 8890.57 | 0.01389 | 0.00489 | 5.503909e-07 | 1816890.6
| 18.5 | 118.8 | 8888.57 | 0.01359 | 0.00459 | 5.166246e-07 | 1935641.6
| 19 | 121.3 | 8891.43 | 0.01345 | 0.00445 | 5.00867e-07 | 1996538.2
| 19.5 | 123.7 | 8889.14 | 0.0132 | 0.0042 | 4.727284e-07 | 2115379.8
| 20 | 126.2 | 8886.85 | 0.01311 | 0.00411 | 4.625985e-07 | 2161701.9
| 20.5 | 128.7 | 8887.99 | 0.01295 | 0.00395 | 4.445898e-07 | 2249264.6
| 21 | 131.1 | 8885.71 | 0.01292 | 0.00392 | 4.412131e-07 | 2266478.3
| 21.5 | 133.6 | 8887.42 | 0.01278 | 0.00378 | 4.254555e-07 | 2350422.0
| 22 | 136.1 | 8887.42 | 0.01263 | 0.00363 | 4.085724e-07 | 2447546.8
| 22.5 | 138.6 | 8887.99 | 0.01262 | 0.00362 | 4.074468e-07 | 2454308.0
| 23 | 141.1 | 8886.28 | 0.0125 | 0.0035 | 3.939403e-07 | 2538455.7
| 23.5 | 143.5 | 8884.56 | 0.0124 | 0.0034 | 3.826849e-07 | 2613116.2
| 24 | 146 | 8885.71 | 0.0124 | 0.0034 | 3.826849e-07 | 2613116.2
| 24.5 | 148.5 | 8886.28 | 0.0123 | 0.0033 | 3.714294e-07 | 2692301.5
| 25 | 151 | 8884.85 | 0.01228 | 0.00328 | 3.691783e-07 | 2708718.0
| 25.5 | 153.5 | 8884.56 | 0.01229 | 0.00329 | 3.703039e-07 | 2700484.8
| 26 | 156 | 8885.13 | 0.0123 | 0.0033 | 3.714294e-07 | 2692301.5
| 26.5 | 158.5 | 8884.28 | 0.0123 | 0.0033 | 3.714294e-07 | 2692301.5
| 27 | 161 | 8884.85 | 0.0123 | 0.0033 | 3.714294e-07 | 2692301.5
| 27.5 | 163.5 | 8883.99 | 0.0123 | 0.0033 | 3.714294e-07 | 2692301.5
| 28 | 166 | 8884.56 | 0.01238 | 0.00338 | 3.804338e-07 | 2628578.4
| 28.5 | 168.6 | 8882.27 | 0.01243 | 0.00343 | 3.860615e-07 | 2590260.9
| 29 | 171.1 | 8883.7 | 0.01257 | 0.00357 | 4.018191e-07 | 2488682.1
| 29.5 | 173.6 | 8884.28 | 0.01263 | 0.00363 | 4.085724e-07 | 2447546.8
| 30 | 176.1 | 8884.28 | 0.01295 | 0.00395 | 4.445898e-07 | 2249264.6
| 30.5 | 178.6 | 8884.85 | 0.0133 | 0.0043 | 4.839838e-07 | 2066184.9
| 31 | 181.2 | 8883.99 | 0.01397 | 0.00497 | 5.593952e-07 | 1787644.9
| 31.5 | 183.7 | 8885.71 | 0.01376 | 0.00476 | 5.357588e-07 | 1866511.6
| 32 | 186.2 | 8885.99 | 0.01327 | 0.00427 | 4.806072e-07 | 2080701.4
| 32.5 | 188.8 | 8883.42 | 0.01285 | 0.00385 | 4.333343e-07 | 2307687.0
| 33 | 191.3 | 8882.85 | 0.01257 | 0.00357 | 4.018191e-07 | 2488682.1
| 33.5 | 193.9 | 8884.56 | 0.01231 | 0.00331 | 3.72555e-07 | 2684167.7
| 34 | 196.4 | 8881.7 | 0.01208 | 0.00308 | 3.466675e-07 | 2884608.8
| 34.5 | 199 | 8883.7 | 0.01184 | 0.00284 | 3.196544e-07 | 3128378.5
| 35 | 201.5 | 8882.85 | 0.01168 | 0.00268 | 3.016457e-07 | 3315147.4
| 35.5 | 204.1 | 8881.42 | 0.01152 | 0.00252 | 2.83637e-07 | 3525632.9
| 36 | 206.6 | 8881.42 | 0.01143 | 0.00243 | 2.735071e-07 | 3656211.9
| 36.5 | 209.2 | 8883.42 | 0.01123 | 0.00223 | 2.509962e-07 | 3984123.3
| 37 | 211.7 | 8884.28 | 0.01113 | 0.00213 | 2.397408e-07 | 4171171.4
| 37.5 | 214.3 | 8882.56 | 0.01107 | 0.00207 | 2.329875e-07 | 4292074.9
| 38 | 216.9 | 8882.85 | 0.01098 | 0.00198 | 2.228577e-07 | 4487169.2
| 38.5 | 219.5 | 8882.85 | 0.01091 | 0.00191 | 2.149788e-07 | 4651620.4
| 39 | 222 | 8882.85 | 0.01084 | 0.00184 | 2.071e-07 | 4828584.2
| 39.5 | 224.6 | 8881.7 | 0.01074 | 0.00174 | 1.958446e-07 | 5106089.1
| 40 | 227.2 | 8881.42 | 0.01069 | 0.00169 | 1.902169e-07 | 5257156.8
| 40.5 | 229.8 | 8881.42 | 0.01066 | 0.00166 | 1.868403e-07 | 5352165.7
| 41 | 232.3 | 8881.42 | 0.01059 | 0.00159 | 1.789614e-07 | 5587795.6
| 41.5 | 234.6 | 8881.42 | 0.01056 | 0.00156 | 1.755848e-07 | 5695253.2
| 42 | 237.5 | 8880.84 | 0.0105 | 0.0015 | 1.688316e-07 | 5923063.3
| 42.5 | 240.1 | 8882.27 | 0.01051 | 0.00151 | 1.699571e-07 | 5883837.7
| 43 | 242.7 | 8881.13 | 0.01044 | 0.00144 | 1.620783e-07 | 6169857.6
| 43.5 | 245.3 | 8880.56 | 0.01043 | 0.00143 | 1.609528e-07 | 6213003.5
| 44 | 247.9 | 8880.27 | 0.01038 | 0.00138 | 1.55325e-07 | 6438112.3
| 44.5 | 250.5 | 8879.13 | 0.01037 | 0.00137 | 1.541995e-07 | 6485105.8
| 45 | 253.1 | 8879.7 | 0.0103 | 0.0013 | 1.463207e-07 | 6834303.8
| 45.5 | 255.7 | 8880.56 | 0.01023 | 0.00123 | 1.384419e-07 | 7223248.0
| 46 | 258.4 | 8879.99 | 0.01026 | 0.00126 | 1.418185e-07 | 7051265.9
| 46.5 | 261 | 8880.27 | 0.01022 | 0.00122 | 1.373163e-07 | 7282454.9
| 47 | 263.6 | 8880.84 | 0.0102 | 0.0012 | 1.350652e-07 | 7403829.2
| 47.5 | 266.2 | 8877.7 | 0.01016 | 0.00116 | 1.305631e-07 | 7659133.6
| 48 | 268.2 | 8879.41 | 0.01014 | 0.00114 | 1.28312e-07 | 7793504.4
| 48.5 | 271.5 | 8878.56 | 0.01015 | 0.00115 | 1.294375e-07 | 7725734.8
| 49 | 274.1 | 8880.27 | 0.01009 | 0.00109 | 1.226843e-07 | 8151004.6
| 49.5 | 276.7 | 8877.98 | 0.01007 | 0.00107 | 1.204332e-07 | 8303359.8
| 50 | 279.4 | 8880.84 | 0.01002 | 0.00102 | 1.148055e-07 | 8710387.3
| 50.5 | 282 | 8877.98 | 0.01004 | 0.00104 | 1.170565e-07 | 8542879.8
| 51 | 284.7 | 8878.56 | 0.01002 | 0.00102 | 1.148055e-07 | 8710387.3
| 51.5 | 287.3 | 8877.13 | 0.00997 | 0.00097 | 1.091777e-07 | 9159376.3
| 52 | 289.9 | 8879.7 | 0.00994 | 0.00094 | 1.058011e-07 | 9451696.8
| 52.5 | 292.6 | 8879.7 | 0.00998 | 0.00098 | 1.103033e-07 | 9065913.3
| 53 | 295.3 | 8878.27 | 0.00996 | 0.00096 | 1.080522e-07 | 9254786.5
| 53.5 | 297.9 | 8879.7 | 0.00991 | 0.00091 | 1.024245e-07 | 9763291.2
| 54 | 300.6 | 8878.27 | 0.00993 | 0.00093 | 1.046756e-07 | 9553328.0
8884.595